## Sheet1
流水号 | 板号 | 捆包号 | 钢种 | 长度 | 宽度 | 厚度 | 检测时间 | 判级 | 是否合格 | 判级原因
20694 | 4A085105000150 |  | NM400 | 6.65 | 2 | 9.798 | 1900-04-24 15:13 | TRUE | 否 | [划伤：19 L: 19] [凹坑：19 L: 19]
20695 | 4A085105000140 |  | NM400 | 6.65 | 2 | 9.798 | 1900-04-24 15:14 | TRUE | 否 | [凹坑：21 L: 21] [划伤：10 L: 10]
20696 | 4A085105000170 |  | NM400 | 6.65 | 2 | 9.798 | 1900-04-24 15:16 | TRUE | 否 | [划伤：24 L: 24] [凹坑：26 L: 26]
20697 | 4A085105000160 |  | NM400 | 6.65 | 2 | 9.798 | 1900-04-24 15:17 | TRUE | 否 | [划伤：15 L: 15] [凹坑：13 L: 13]
20698 | 4A085105000180 |  | NM400 | 6.65 | 2 | 9.798 | 1900-04-24 15:18 | TRUE | 否 | [划伤：8 L: 8] [凹坑：26 L: 26]
20699 | 4A085105000190 |  | NM400 | 6.65 | 2 | 9.798 | 1900-04-24 15:39 | TRUE | 否 | [划伤：24 L: 24] [凹坑：12 L: 12]
20700 | 4A085098000010 |  | NM400 | 6 | 2 | 9.998 | 1900-04-24 15:40 | TRUE | 否 | [划伤：24 L: 24] [凹坑：8 L: 8]
20701 | 4A085098000030 |  | NM400 | 6 | 2 | 9.998 | 1900-04-24 15:41 | TRUE | 否 | [划伤：27 L: 27] [凹坑：11 L: 11]
20702 | 4A085098000050 |  | NM400 | 6 | 2 | 9.998 | 1900-04-24 15:42 | TRUE | 否 | [凹坑：11 L: 11] [划伤：21 L: 21]
20703 | 4A085098000060 |  | NM400 | 6 | 2 | 9.998 | 1900-04-24 15:49 | TRUE | 否 | [凹坑：7 L: 7] [划伤：30 L: 30]
20704 | 4A085098000020 |  | NM400 | 6 | 2 | 9.998 | 1900-04-24 16:04 | TRUE | 否 | [划伤：12 L: 12] [凹坑：13 L: 13]
20705 | 4A085098000070 |  | NM400 | 6 | 2 | 9.998 | 1900-04-24 16:05 | TRUE | 否 | [划伤：11 L: 11] [凹坑：14 L: 14]
20706 | 4A085098000080 |  | NM400 | 6 | 2 | 9.998 | 1900-04-24 16:08 | TRUE | 否 | [凹坑：14 L: 14] [划伤：16 L: 16]
20707 | 4A085098000090 |  | NM400 | 6 | 2 | 9.998 | 1900-04-24 16:09 | TRUE | 否 | [凹坑：11 L: 11] [划伤：25 L: 25]
20708 | 4A085098000100 |  | NM400 | 6 | 2 | 9.998 | 1900-04-24 16:10 | TRUE | 否 | [凹坑：12 L: 12] [划伤：15 L: 15]
20709 | 4A085098000110 |  | NM400 | 6 | 2 | 9.998 | 1900-04-24 16:12 | TRUE | 否 | [划伤：7 L: 7] [凹坑：9 L: 9]
20710 | 4A085098000120 |  | NM400 | 6 | 2 | 9.998 | 1900-04-24 16:17 | TRUE | 否 | [凹坑：9 L: 9] [划伤：15 L: 15]
20711 | 4A085098000240 |  | NM400 | 6 | 2 | 9.998 | 1900-04-24 16:18 | TRUE | 否 | [凹坑：13 L: 13] [划伤：16 L: 16]
20712 | 4A085098000250 |  | NM400 | 6 | 2 | 9.998 | 1900-04-24 16:20 | TRUE | 否 | [划伤：16 L: 16] [凹坑：4 L: 4]
20713 | 4A085098000260 |  | NM400 | 6 | 2 | 9.998 | 1900-04-24 16:22 | TRUE | 否 | [划伤：27 L: 27] [凹坑：4 L: 4]
20714 | 4A085098000270 |  | NM400 | 6 | 2 | 9.998 | 1900-04-24 16:23 | TRUE | 否 | [划伤：21 L: 21] [凹坑：9 L: 9]
20715 | 4A085098000280 |  | NM400 | 6 | 2 | 9.998 | 1900-04-24 16:25 | TRUE | 否 | [凹坑：9 L: 9] [划伤：29 L: 29]
20716 | 4A085098000290 |  | NM400 | 6 | 2 | 9.998 | 1900-04-24 16:28 | TRUE | 否 | [凹坑：5 L: 5] [划伤：17 L: 17]
20717 | 4A085098000300 |  | NM400 | 6 | 2 | 9.998 | 1900-04-24 16:30 | TRUE | 否 | [凹坑：6 L: 6] [划伤：28 L: 28]
20718 | 4A085098000310 |  | NM400 | 6 | 2 | 9.998 | 1900-04-24 16:31 | TRUE | 否 | [划伤：18 L: 18] [凹坑：9 L: 9]
20719 | 4A085098000320 |  | NM400 | 6 | 2 | 9.998 | 1900-04-24 16:33 | TRUE | 否 | [划伤：25 L: 25] [凹坑：11 L: 11]
20720 | 4A085098000130 |  | NM400 | 6 | 2 | 9.998 | 1900-04-24 16:35 | TRUE | 否 | [划伤：34 L: 34] [凹坑：6 L: 6]
20721 | 4A085098000140 |  | NM400 | 6 | 2 | 9.998 | 1900-04-24 16:37 | TRUE | 否 | [凹坑：6 L: 6] [划伤：21 L: 21]
20722 | 4A085098000150 |  | NM400 | 6 | 2 | 9.998 | 1900-04-24 16:39 | TRUE | 否 | [划伤：26 L: 26] [凹坑：11 L: 11]
20723 | 4A085098000160 |  | NM400 | 6 | 2 | 9.998 | 1900-04-24 16:42 | TRUE | 否 | [划伤：36 L: 36] [凹坑：13 L: 13]
20724 | 4A085098000170 |  | NM400 | 6 | 2 | 9.998 | 1900-04-24 16:44 | TRUE | 否 | [凹坑：6 L: 6] [划伤：25 L: 25]
20725 | 4A085098000180 |  | NM400 | 6 | 2 | 9.998 | 1900-04-24 16:46 | TRUE | 否 | [凹坑：11 L: 11] [划伤：25 L: 25]
20726 | 4A085098000190 |  | NM400 | 6 | 2 | 9.998 | 1900-04-24 16:48 | TRUE | 否 | [划伤：17 L: 17] [凹坑：4 L: 4]
20727 | 4A085098000200 |  | NM400 | 6 | 2 | 9.998 | 1900-04-24 16:50 | TRUE | 否 | [凹坑：13 L: 13] [划伤：22 L: 22]
20728 | 4A085098000210 |  | NM400 | 6 | 2 | 9.998 | 1900-04-24 16:52 | TRUE | 否 | [划伤：22 L: 22] [凹坑：6 L: 6]
20729 | 4A085098000220 |  | NM400 | 6 | 2 | 9.998 | 1900-04-24 16:54 | TRUE | 否 | [凹坑：9 L: 9] [划伤：19 L: 19]
20730 | 4A085098000230 |  | NM400 | 6 | 2 | 9.998 | 1900-04-24 16:56 | TRUE | 否 | [凹坑：18 L: 18] [划伤：9 L: 9]
20731 | 4A085099000130 |  | NM400 | 8 | 2 | 10.005 | 1900-04-24 16:58 | TRUE | 否 | [划伤：28 L: 28] [凹坑：10 L: 10]
20732 | 4A085099000140 |  | NM400 | 8 | 2 | 10.005 | 1900-04-24 17:00 | TRUE | 否 | [凹坑：13 L: 13] [划伤：22 L: 22]
20733 | 4A085099000150 |  | NM400 | 8 | 2 | 10.005 | 1900-04-24 17:02 | TRUE | 否 | [划伤：10 L: 10] [凹坑：7 L: 7]
20734 | 4A085099000160 |  | NM400 | 8 | 2 | 10.005 | 1900-04-24 17:05 | TRUE | 否 | [划伤：9 L: 9] [凹坑：8 L: 8]
20735 | 4A085099000170 |  | NM400 | 8 | 2 | 10.005 | 1900-04-24 17:07 | TRUE | 否 | [划伤：3 L: 3] [凹坑：1 L: 1]
20736 | 4A085099000180 |  | NM400 | 8 | 2 | 10.005 | 1900-04-24 17:08 | TRUE | 否 | [划伤：3 L: 3] [凹坑：3 L: 3]
20737 | 4A085099000190 |  | NM400 | 8 | 2 | 10.005 | 1900-04-24 17:10 | TRUE | 否 | [凹坑：3 L: 3]
20738 | 4A085099000200 |  | NM400 | 8 | 2 | 10.005 | 1900-04-24 17:11 | TRUE | 否 | [凹坑：5 L: 5] [划伤：2 L: 2]
20739 | 4A085099000210 |  | NM400 | 8 | 2 | 10.005 | 1900-04-24 17:12 | TRUE | 否 | [划伤：4 L: 4] [凹坑：1 L: 1]
20740 | 4A085099000220 |  | NM400 | 8 | 2 | 10.005 | 1900-04-24 17:13 | TRUE | 否 | [划伤：2 L: 2] [凹坑：4 L: 4]
20741 | 4A085099000230 |  | NM400 | 8 | 2 | 10.005 | 1900-04-24 17:14 | TRUE | 否 | [划伤：4 L: 4] [凹坑：1 L: 1]
20742 | 4A085099000240 |  | NM400 | 8 | 2 | 10.005 | 1900-04-24 17:18 | TRUE | 否 | [划伤：3 L: 3]
20743 | 4A085099000020 |  | NM400 | 8 | 2 | 10.005 | 1900-04-24 17:19 | TRUE | 否 | [凹坑：2 L: 2] [划伤：3 L: 3]
20744 | 4A085099000030 |  | NM400 | 8 | 2 | 10.005 | 1900-04-24 17:21 | TRUE | 否 | [划伤：7 L: 7] [凹坑：2 L: 2]
20745 | 4A085099000040 |  | NM400 | 8 | 2 | 10.005 | 1900-04-24 17:22 | TRUE | 否 | [划伤：3 L: 3] [凹坑：1 L: 1]
20746 | 4A085099000050 |  | NM400 | 8 | 2 | 10.005 | 1900-04-24 17:23 | TRUE | 否 | [凹坑：4 L: 4] [划伤：2 L: 2]
20747 | 4A085099000060 |  | NM400 | 8 | 2 | 10.005 | 1900-04-24 17:24 | TRUE | 否 | [划伤：4 L: 4] [凹坑：2 L: 2]
20748 | 4A085099000070 |  | NM400 | 8 | 2 | 10.005 | 1900-04-24 17:25 | TRUE | 否 | [划伤：2 L: 2] [凹坑：3 L: 3]
20749 | 4A085099000080 |  | NM400 | 8 | 2 | 10.005 | 1900-04-24 17:28 | TRUE | 否 | [划伤：9 L: 9] [凹坑：5 L: 5]
20750 | 4A085099000090 |  | NM400 | 8 | 2 | 10.005 | 1900-04-24 17:29 | TRUE | 否 | [凹坑：7 L: 7] [划伤：17 L: 17]
20751 | 4A085099000010 |  | NM400 | 8 | 2 | 10.005 | 1900-04-24 17:30 | TRUE | 否 | [凹坑：4 L: 4] [划伤：4 L: 4]
20752 | 4A085099000100 |  | NM400 | 8 | 2 | 10.005 | 1900-04-24 17:31 | TRUE | 否 | [划伤：5 L: 5] [凹坑：10 L: 10]
20753 | 4A085099000110 |  | NM400 | 8 | 2 | 10.005 | 1900-04-24 17:32 | TRUE | 否 | [凹坑：9 L: 9] [划伤：5 L: 5]
20754 | 4A085099000120 |  | NM400 | 8 | 2 | 10.005 | 1900-04-24 17:33 | TRUE | 否 | [划伤：4 L: 4] [凹坑：7 L: 7]
20755 | 4A085101000140 |  | NM400 | 8 | 2 | 10 | 1900-04-24 17:35 | TRUE | 否 | [划伤：9 L: 9] [凹坑：7 L: 7]
20756 | 4A085101000130 |  | NM400 | 8 | 2 | 10 | 1900-04-24 17:36 | TRUE | 否 | [凹坑：10 L: 10] [划伤：1 L: 1]
20757 | 4A085101000160 |  | NM400 | 8 | 2 | 10 | 1900-04-24 17:37 | TRUE | 否 | [划伤：3 L: 3] [凹坑：6 L: 6]
20758 | 4A085101000150 |  | NM400 | 8 | 2 | 10 | 1900-04-24 17:38 | TRUE | 否 | [划伤：2 L: 2] [凹坑：3 L: 3]
20759 | 4A085101000180 |  | NM400 | 8 | 2 | 10 | 1900-04-24 17:39 | TRUE | 否 | [划伤：4 L: 4] [凹坑：2 L: 2]
20760 | 4A085101000170 |  | NM400 | 8 | 2 | 10 | 1900-04-24 17:41 | TRUE | 否 | [凹坑：5 L: 5] [划伤：2 L: 2]
20761 | 4A085101000200 |  | NM400 | 8 | 2 | 10 | 1900-04-24 17:43 | TRUE | 否 | [划伤：7 L: 7] [凹坑：2 L: 2]
20762 | 4A085101000190 |  | NM400 | 8 | 2 | 10 | 1900-04-24 17:44 | TRUE | 否 | [凹坑：11 L: 11]
20763 | 4A085101000210 |  | NM400 | 8 | 2 | 10 | 1900-04-24 17:45 | TRUE | 否 | [凹坑：1 L: 1] [划伤：5 L: 5]
20765 | 4A085101000240 |  | NM400 | 8 | 2 | 10 | 1900-04-24 17:48 | TRUE | 否 | [凹坑：6 L: 6] [划伤：1 L: 1]
20766 | 4A085101000230 |  | NM400 | 8 | 2 | 10 | 1900-04-24 17:51 | TRUE | 否 | [凹坑：3 L: 3] [划伤：4 L: 4]
20767 | 4A085101000020 |  | NM400 | 8 | 2 | 10 | 1900-04-24 17:52 | TRUE | 否 | [划伤：3 L: 3] [凹坑：2 L: 2]
20768 | 4A085101000030 |  | NM400 | 8 | 2 | 10 | 1900-04-24 17:53 | TRUE | 否 | [划伤：3 L: 3] [凹坑：3 L: 3]
20769 | 4A085101000040 |  | NM400 | 8 | 2 | 10 | 1900-04-24 17:54 | TRUE | 否 | [凹坑：5 L: 5] [划伤：3 L: 3]
20770 | 4A085101000050 |  | NM400 | 8 | 2 | 10 | 1900-04-24 17:55 | TRUE | 否 | [凹坑：3 L: 3] [划伤：6 L: 6]
20771 | 4A085101000060 |  | NM400 | 8 | 2 | 10 | 1900-04-24 17:56 | TRUE | 否 | [划伤：5 L: 5] [凹坑：3 L: 3]
20772 | 4A085101000070 |  | NM400 | 8 | 2 | 10 | 1900-04-24 17:57 | TRUE | 否 | [凹坑：7 L: 7] [划伤：6 L: 6]
20773 | 4A085101000080 |  | NM400 | 8 | 2 | 10 | 1900-04-24 18:01 | TRUE | 否 | [划伤：4 L: 4]
20774 | 4A085101000090 |  | NM400 | 8 | 2 | 10 | 1900-04-24 18:02 | TRUE | 否 | [凹坑：4 L: 4] [划伤：8 L: 8]
20775 | 4A085101000100 |  | NM400 | 8 | 2 | 10 | 1900-04-24 18:03 | TRUE | 否 | [划伤：8 L: 8] [凹坑：3 L: 3]
20776 | 4A085101000010 |  | NM400 | 8 | 2 | 10 | 1900-04-24 18:04 | TRUE | 否 | [划伤：7 L: 7] [凹坑：3 L: 3]
20777 | 4A085101000110 |  | NM400 | 8 | 2 | 10 | 1900-04-24 18:05 | TRUE | 否 | [划伤：1 L: 1] [凹坑：6 L: 6]
20778 | 4A085101000120 |  | NM400 | 8 | 2 | 10 | 1900-04-24 18:06 | TRUE | 否 | [划伤：6 L: 6] [凹坑：4 L: 4]
20779 | 4A085102000030 |  | NM400 | 8 | 2 | 10 | 1900-04-24 18:08 | TRUE | 否 | [划伤：6 L: 6] [凹坑：1 L: 1]
20780 | 4A085102000040 |  | NM400 | 8 | 2 | 10 | 1900-04-24 18:09 | TRUE | 否 | [凹坑：4 L: 4] [划伤：6 L: 6]
20781 | 4A085102000050 |  | NM400 | 8 | 2 | 10 | 1900-04-24 18:10 | TRUE | 否 | [凹坑：4 L: 4] [划伤：9 L: 9]
20782 | 4A085102000060 |  | NM400 | 8 | 2 | 10 | 1900-04-24 18:11 | TRUE | 否 | [划伤：4 L: 4] [凹坑：2 L: 2]
20783 | 4A085102000070 |  | NM400 | 8 | 2 | 10 | 1900-04-24 18:12 | TRUE | 否 | [划伤：8 L: 8] [凹坑：5 L: 5]
20784 | 4A085102000080 |  | NM400 | 8 | 2 | 10 | 1900-04-24 18:13 | TRUE | 否 | [凹坑：2 L: 2] [划伤：4 L: 4]
20785 | 4A085102000090 |  | NM400 | 8 | 2 | 10 | 1900-04-24 18:16 | TRUE | 否 | [划伤：22 L: 22] [凹坑：8 L: 8]
20786 | 4A085102000100 |  | NM400 | 8 | 2 | 10 | 1900-04-24 18:16 | TRUE | 否 | [凹坑：8 L: 8] [划伤：34 L: 34]
20787 | 4A085102000020 |  | NM400 | 8 | 2 | 10 | 1900-04-24 18:18 | TRUE | 否 | [划伤：14 L: 14] [凹坑：1 L: 1]
20788 | 4A085102000110 |  | NM400 | 8 | 2 | 10 | 1900-04-24 18:21 | TRUE | 否 | [划伤：15 L: 15] [凹坑：7 L: 7]
20789 | 4A085102000120 |  | NM400 | 8 | 2 | 10 | 1900-04-24 18:35 | TRUE | 否 | [划伤：17 L: 17] [凹坑：2 L: 2]
20790 | 4A085102000130 |  | NM400 | 8 | 2 | 10 | 1900-04-24 18:36 | TRUE | 否 | [划伤：15 L: 15] [凹坑：1 L: 1]
20791 | 4A085102000140 |  | NM400 | 8 | 2 | 10 | 1900-04-24 18:39 | TRUE | 否 | [凹坑：2 L: 2] [划伤：13 L: 13]
20792 | 4A085102000150 |  | NM400 | 8 | 2 | 10 | 1900-04-24 18:40 | TRUE | 否 | [划伤：18 L: 18] [凹坑：1 L: 1]
20793 | 4A085102000160 |  | NM400 | 8 | 2 | 10 | 1900-04-24 18:41 | TRUE | 否 | [划伤：11 L: 11] [凹坑：5 L: 5]
20794 | 4A085102000170 |  | NM400 | 8 | 2 | 10 | 1900-04-24 18:48 | TRUE | 否 | [划伤：21 L: 21] [凹坑：3 L: 3]