## Sheet1
流水号 | 板号 | 捆包号 | 钢种 | 长度 | 宽度 | 厚度 | 检测时间 | 判级 | 是否合格 | 判级原因
21000 | 4A085822000250 |  | NM500 | 6 | 2 | 9.996 | 1900-04-25 01:20 | TRUE | 否 | [凹坑：3 L: 3]
21001 | 4A085822000280 |  | NM500 | 6 | 2 | 9.996 | 1900-04-25 01:21 | TRUE | 否 | [凹坑：2 L: 2]
21002 | 4A085822000270 |  | NM500 | 6 | 2 | 9.996 | 1900-04-25 01:22 | FALSE | 是 | 无影响判级缺陷
21003 | 4A085822000290 |  | NM500 | 6 | 2 | 9.996 | 1900-04-25 01:23 | TRUE | 否 | [凹坑：3 L: 3]
21004 | 4A085822000300 |  | NM500 | 6 | 2 | 9.996 | 1900-04-25 01:25 | TRUE | 否 | [凹坑：3 L: 3]
21005 | 4A085822000310 |  | NM500 | 6 | 2 | 9.996 | 1900-04-25 01:28 | TRUE | 否 | [凹坑：6 L: 6]
21006 | 4A085822000320 |  | NM500 | 6 | 2 | 9.996 | 1900-04-25 01:30 | TRUE | 否 | [凹坑：2 L: 2]
21007 | 4A085822000020 |  | NM500 | 6 | 2 | 9.996 | 1900-04-25 01:31 | TRUE | 否 | [凹坑：2 L: 2]
21008 | 4A085822000030 |  | NM500 | 6 | 2 | 9.996 | 1900-04-25 01:33 | FALSE | 否 | [凹坑：1 L: 1]
21009 | 4A085822000040 |  | NM500 | 6 | 2 | 9.996 | 1900-04-25 01:34 | TRUE | 否 | [凹坑：2 L: 2]
21010 | 4A085822000050 |  | NM500 | 6 | 2 | 9.996 | 1900-04-25 01:35 | FALSE | 否 | [凹坑：1 L: 1]
21011 | 4A085822000060 |  | NM500 | 6 | 2 | 9.996 | 1900-04-25 01:36 | TRUE | 否 | [凹坑：4 L: 4]
21012 | 4A085822000070 |  | NM500 | 6 | 2 | 9.996 | 1900-04-25 01:37 | TRUE | 否 | [凹坑：5 L: 5]
21013 | 4A085822000080 |  | NM500 | 6 | 2 | 9.996 | 1900-04-25 01:38 | TRUE | 否 | [凹坑：3 L: 3]
21014 | 4A085822000090 |  | NM500 | 6 | 2 | 9.996 | 1900-04-25 01:39 | FALSE | 否 | [凹坑：1 L: 1]
21015 | 4A085822000010 |  | NM500 | 6 | 2 | 9.996 | 1900-04-25 01:41 | TRUE | 否 | [凹坑：8 L: 8]
21016 | 4A085822000100 |  | NM500 | 6 | 2 | 9.996 | 1900-04-25 01:42 | TRUE | 否 | [凹坑：2 L: 2]
21017 | 4A085822000110 |  | NM500 | 6 | 2 | 9.996 | 1900-04-25 01:43 | TRUE | 否 | [凹坑：7 L: 7]
21018 | 4A085111000100 |  | NM450 | 12 | 2 | 10 | 1900-04-25 01:57 | TRUE | 否 | [划伤：12 L: 12] [凹坑：4 L: 4]
21019 | 4A085111000110 |  | NM450 | 12 | 2 | 10 | 1900-04-25 01:59 | TRUE | 否 | [划伤：11 L: 11] [凹坑：2 L: 2]
21020 | 4A085111000120 |  | NM450 | 12 | 2 | 10 | 1900-04-25 02:00 | TRUE | 否 | [划伤：8 L: 8] [凹坑：1 L: 1]
21021 | 4A085111000130 |  | NM450 | 12 | 2 | 10 | 1900-04-25 02:01 | TRUE | 否 | [凹坑：4 L: 4] [划伤：11 L: 11]
21022 | 4A085111000140 |  | NM450 | 12 | 2 | 10 | 1900-04-25 02:02 | TRUE | 否 | [划伤：12 L: 12] [凹坑：1 L: 1]
21023 | 4A085111000150 |  | NM450 | 12 | 2 | 10 | 1900-04-25 02:04 | TRUE | 否 | [划伤：14 L: 14] [凹坑：4 L: 4]
21024 | 4A085111000160 |  | NM450 | 12 | 2 | 10 | 1900-04-25 02:05 | TRUE | 否 | [凹坑：10 L: 10] [划伤：12 L: 12]
21025 | 4A085111000020 |  | NM450 | 12 | 2 | 10 | 1900-04-25 02:06 | TRUE | 否 | [凹坑：18 L: 18] [划伤：6 L: 6]
21026 | 4A085111000040 |  | NM450 | 12 | 2 | 10 | 1900-04-25 02:07 | TRUE | 否 | [凹坑：14 L: 14] [划伤：4 L: 4]
21027 | 4A085111000060 |  | NM450 | 12 | 2 | 10 | 1900-04-25 02:08 | TRUE | 否 | [划伤：13 L: 13] [凹坑：8 L: 8]
21028 | 4A085111000050 |  | NM450 | 12 | 2 | 10 | 1900-04-25 02:11 | TRUE | 否 | [划伤：4 L: 4] [凹坑：20 L: 20]
21029 | 4A085111000070 |  | NM450 | 12 | 2 | 10 | 1900-04-25 02:12 | TRUE | 否 | [凹坑：9 L: 9] [划伤：12 L: 12]
21030 | 4A085111000080 |  | NM450 | 12 | 2 | 10 | 1900-04-25 02:13 | TRUE | 否 | [划伤：6 L: 6] [凹坑：5 L: 5]
21031 | 4A085111000090 |  | NM450 | 12 | 2 | 10 | 1900-04-25 02:14 | TRUE | 否 | [划伤：6 L: 6] [凹坑：8 L: 8]
21032 | 4A085112000100 |  | NM450 | 12 | 2 | 9.998 | 1900-04-25 02:15 | TRUE | 否 | [划伤：6 L: 6] [凹坑：3 L: 3]
21033 | 4A085112000110 |  | NM450 | 12 | 2 | 9.998 | 1900-04-25 02:18 | TRUE | 否 | [划伤：10 L: 10] [凹坑：7 L: 7]
21034 | 4A085112000120 |  | NM450 | 12 | 2 | 9.998 | 1900-04-25 02:19 | TRUE | 否 | [凹坑：8 L: 8] [划伤：13 L: 13]
21035 | 4A085112000130 |  | NM450 | 12 | 2 | 9.998 | 1900-04-25 02:20 | TRUE | 否 | [凹坑：3 L: 3] [划伤：36 L: 36]
21036 | 4A085111000030 |  | NM450 | 12 | 2 | 10 | 1900-04-25 02:21 | TRUE | 否 | [凹坑：2 L: 2] [划伤：9 L: 9]
21037 | 4A085112000140 |  | NM450 | 12 | 2 | 9.998 | 1900-04-25 02:22 | TRUE | 否 | [划伤：11 L: 11] [凹坑：9 L: 9]
21038 | 4A085112000150 |  | NM450 | 12 | 2 | 9.998 | 1900-04-25 02:24 | TRUE | 否 | [划伤：13 L: 13] [凹坑：2 L: 2]
21039 | 4A085112000160 |  | NM450 | 12 | 2 | 9.998 | 1900-04-25 02:25 | TRUE | 否 | [划伤：8 L: 8] [凹坑：8 L: 8]
21040 | 4A085112000020 |  | NM450 | 12 | 2 | 9.998 | 1900-04-25 02:26 | TRUE | 否 | [划伤：6 L: 6] [凹坑：20 L: 20]
21041 | 4A085112000040 |  | NM450 | 12 | 2 | 9.998 | 1900-04-25 02:27 | TRUE | 否 | [划伤：13 L: 13] [凹坑：10 L: 10]
21042 | 4A085112000050 |  | NM450 | 12 | 2 | 9.998 | 1900-04-25 02:28 | TRUE | 否 | [凹坑：8 L: 8] [划伤：15 L: 15]
21043 | 4A085112000060 |  | NM450 | 12 | 2 | 9.998 | 1900-04-25 02:31 | TRUE | 否 | [划伤：15 L: 15] [凹坑：9 L: 9]
21044 | 4A085112000070 |  | NM450 | 12 | 2 | 9.998 | 1900-04-25 02:32 | TRUE | 否 | [划伤：31 L: 31] [凹坑：9 L: 9]
21045 | 4A085112000030 |  | NM450 | 12 | 2 | 9.998 | 1900-04-25 02:33 | TRUE | 否 | [划伤：12 L: 12] [凹坑：16 L: 16]
21046 | 4A085112000080 |  | NM450 | 12 | 2 | 9.998 | 1900-04-25 02:34 | TRUE | 否 | [划伤：16 L: 16] [凹坑：3 L: 3]
21047 | 4A085112000090 |  | NM450 | 12 | 2 | 9.998 | 1900-04-25 02:35 | TRUE | 否 | [划伤：7 L: 7] [凹坑：4 L: 4]
21048 | 4A085819000100 |  | NM500 | 12 | 2 | 9.998 | 1900-04-25 02:37 | TRUE | 否 | [凹坑：4 L: 4]
21049 | 4A085819000110 |  | NM500 | 12 | 2 | 9.998 | 1900-04-25 02:39 | TRUE | 否 | [凹坑：3 L: 3]
21050 | 4A085819000120 |  | NM500 | 12 | 2 | 9.998 | 1900-04-25 02:40 | TRUE | 否 | [凹坑：2 L: 2]
21051 | 4A085819000130 |  | NM500 | 12 | 2 | 9.998 | 1900-04-25 02:41 | TRUE | 否 | [凹坑：5 L: 5]
21052 | 4A085819000140 |  | NM500 | 12 | 2 | 9.998 | 1900-04-25 02:42 | TRUE | 否 | [凹坑：11 L: 11]
21053 | 4A085819000150 |  | NM500 | 12 | 2 | 9.998 | 1900-04-25 02:43 | TRUE | 否 | [凹坑：5 L: 5]
21054 | 4A085819000160 |  | NM500 | 12 | 2 | 9.998 | 1900-04-25 02:45 | TRUE | 否 | [凹坑：4 L: 4]
21055 | 4A085819000020 |  | NM500 | 12 | 2 | 9.998 | 1900-04-25 02:46 | TRUE | 否 | [凹坑：7 L: 7]
21056 | 4A085819000030 |  | NM500 | 12 | 2 | 9.998 | 1900-04-25 02:48 | TRUE | 否 | [凹坑：5 L: 5]
21057 | 4A085819000040 |  | NM500 | 12 | 2 | 9.998 | 1900-04-25 02:49 | TRUE | 否 | [凹坑：6 L: 6]
21058 | 4A085819000050 |  | NM500 | 12 | 2 | 9.998 | 1900-04-25 02:50 | TRUE | 否 | [凹坑：6 L: 6]
21059 | 4A085819000010 |  | NM500 | 12 | 2 | 9.998 | 1900-04-25 02:52 | TRUE | 否 | [凹坑：3 L: 3]
21060 | 4A085819000060 |  | NM500 | 12 | 2 | 9.998 | 1900-04-25 02:54 | TRUE | 否 | [凹坑：5 L: 5]
21061 | 4A085819000070 |  | NM500 | 12 | 2 | 9.998 | 1900-04-25 02:55 | TRUE | 否 | [凹坑：15 L: 15]
21062 | 4A085819000080 |  | NM500 | 12 | 2 | 9.998 | 1900-04-25 02:56 | TRUE | 否 | [凹坑：5 L: 5]
21063 | 4A085819000090 |  | NM500 | 12 | 2 | 9.998 | 1900-04-25 02:58 | TRUE | 否 | [凹坑：4 L: 4]
21064 | 4A085817000090 |  | NM500 | 12 | 2 | 9.998 | 1900-04-25 03:00 | TRUE | 否 | [凹坑：3 L: 3]
21065 | 4A085817000100 |  | NM500 | 12 | 2 | 9.998 | 1900-04-25 03:01 | TRUE | 否 | [凹坑：8 L: 8]
21066 | 4A085817000110 |  | NM500 | 12 | 2 | 9.998 | 1900-04-25 03:02 | TRUE | 否 | [凹坑：4 L: 4]
21067 | 4A085817000120 |  | NM500 | 12 | 2 | 9.998 | 1900-04-25 03:03 | TRUE | 否 | [凹坑：4 L: 4]
21068 | 4A085817000130 |  | NM500 | 12 | 2 | 9.998 | 1900-04-25 03:05 | TRUE | 否 | [凹坑：4 L: 4]
21069 | 4A085817000140 |  | NM500 | 12 | 2 | 9.998 | 1900-04-25 03:06 | TRUE | 否 | [凹坑：9 L: 9]
21070 | 4A085817000150 |  | NM500 | 12 | 2 | 9.998 | 1900-04-25 03:07 | TRUE | 否 | [凹坑：9 L: 9]
21071 | 4A085817000160 |  | NM500 | 12 | 2 | 9.998 | 1900-04-25 03:08 | TRUE | 否 | [凹坑：7 L: 7]
21072 | 4A085817000010 |  | NM500 | 12 | 2 | 9.998 | 1900-04-25 03:10 | TRUE | 否 | [凹坑：4 L: 4]
21073 | 4A085817000040 |  | NM500 | 12 | 2 | 9.998 | 1900-04-25 03:12 | TRUE | 否 | [凹坑：6 L: 6]
21074 | 4A085817000030 |  | NM500 | 12 | 2 | 9.998 | 1900-04-25 03:14 | TRUE | 否 | [凹坑：12 L: 12]
21075 | 4A085817000060 |  | NM500 | 12 | 2 | 9.998 | 1900-04-25 03:16 | TRUE | 否 | [凹坑：6 L: 6]
21076 | 4A085817000050 |  | NM500 | 12 | 2 | 9.998 | 1900-04-25 03:17 | TRUE | 否 | [凹坑：11 L: 11]
21077 | 4A085817000080 |  | NM500 | 12 | 2 | 9.998 | 1900-04-25 03:19 | TRUE | 否 | [凹坑：3 L: 3]
21078 | 4A085817000020 |  | NM500 | 12 | 2 | 9.998 | 1900-04-25 03:20 | TRUE | 否 | [凹坑：6 L: 6]
21079 | 4A085817000070 |  | NM500 | 12 | 2 | 9.998 | 1900-04-25 03:21 | TRUE | 否 | [凹坑：4 L: 4]
21080 | 4A085090000130 |  | NM400 | 8 | 2 | 11.996 | 1900-04-25 03:25 | TRUE | 否 | [划伤：3 L: 3] [凹坑：6 L: 6]
21081 | 4A085090000120 |  | NM400 | 8 | 2 | 11.996 | 1900-04-25 03:26 | TRUE | 否 | [划伤：12 L: 12] [凹坑：3 L: 3]
21082 | 4A085090000140 |  | NM400 | 8 | 2 | 11.996 | 1900-04-25 03:32 | TRUE | 否 | [划伤：5 L: 5] [凹坑：4 L: 4]
21083 | 4A085090000150 |  | NM400 | 8 | 2 | 11.996 | 1900-04-25 03:33 | TRUE | 否 | [划伤：9 L: 9] [凹坑：4 L: 4]
21084 | 4A085090000160 |  | NM400 | 8 | 2 | 11.996 | 1900-04-25 03:34 | TRUE | 否 | [划伤：6 L: 6] [凹坑：4 L: 4]
21085 | 4A085090000170 |  | NM400 | 8 | 2 | 11.996 | 1900-04-25 03:36 | TRUE | 否 | [划伤：4 L: 4] [凹坑：3 L: 3]
21086 | 4A085090000180 |  | NM400 | 8 | 2 | 11.996 | 1900-04-25 03:37 | TRUE | 否 | [凹坑：4 L: 4] [划伤：8 L: 8]
21087 | 4A085090000190 |  | NM400 | 8 | 2 | 11.996 | 1900-04-25 03:38 | TRUE | 否 | [划伤：7 L: 7] [凹坑：4 L: 4]
21088 | 4A085090000200 |  | NM400 | 8 | 2 | 11.996 | 1900-04-25 03:40 | TRUE | 否 | [凹坑：4 L: 4] [划伤：6 L: 6]
21089 | 4A085090000020 |  | NM400 | 8 | 2 | 11.996 | 1900-04-25 03:41 | TRUE | 否 | [划伤：6 L: 6] [凹坑：7 L: 7]
21090 | 4A085090000030 |  | NM400 | 8 | 2 | 11.996 | 1900-04-25 03:46 | TRUE | 否 | [划伤：4 L: 4] [凹坑：5 L: 5]
21091 | 4A085090000050 |  | NM400 | 8 | 2 | 11.996 | 1900-04-25 03:47 | TRUE | 否 | [凹坑：2 L: 2] [划伤：9 L: 9]
21092 | 4A085090000060 |  | NM400 | 8 | 2 | 11.996 | 1900-04-25 03:48 | TRUE | 否 | [划伤：6 L: 6] [凹坑：2 L: 2]
21093 | 4A085090000070 |  | NM400 | 8 | 2 | 11.996 | 1900-04-25 03:49 | TRUE | 否 | [划伤：9 L: 9] [凹坑：2 L: 2]
21094 | 4A085090000080 |  | NM400 | 8 | 2 | 11.996 | 1900-04-25 03:50 | TRUE | 否 | [划伤：5 L: 5] [凹坑：7 L: 7]
21095 | 4A085090000090 |  | NM400 | 8 | 2 | 11.996 | 1900-04-25 03:53 | TRUE | 否 | [凹坑：2 L: 2] [划伤：6 L: 6]
21096 | 4A085090000100 |  | NM400 | 8 | 2 | 11.996 | 1900-04-25 03:54 | TRUE | 否 | [划伤：15 L: 15] [凹坑：2 L: 2]
21097 | 4A085090000040 |  | NM400 | 8 | 2 | 11.996 | 1900-04-25 03:55 | TRUE | 否 | [划伤：3 L: 3] [凹坑：8 L: 8]
21098 | 4A085090000110 |  | NM400 | 8 | 2 | 11.996 | 1900-04-25 03:56 | TRUE | 否 | [划伤：5 L: 5] [凹坑：6 L: 6]
21099 | 4A085091000190 |  | NM400 | 6 | 2 | 11.994 | 1900-04-25 03:59 | TRUE | 否 | [划伤：2 L: 2] [凹坑：4 L: 4]