## Sheet1
流水号 | 板号 | 捆包号 | 钢种 | 长度 | 宽度 | 厚度 | 检测时间 | 判级 | 是否合格 | 判级原因
21100 | 4A085091000200 |  | NM400 | 6 | 2 | 11.994 | 1900-04-25 04:00 | TRUE | 否 | [划伤：5 L: 5] [凹坑：3 L: 3]
21101 | 4A085091000210 |  | NM400 | 6 | 2 | 11.994 | 1900-04-25 04:01 | TRUE | 否 | [划伤：1 L: 1] [凹坑：2 L: 2]
21102 | 4A085091000220 |  | NM400 | 6 | 2 | 11.994 | 1900-04-25 04:03 | TRUE | 否 | [凹坑：4 L: 4] [划伤：10 L: 10]
21103 | 4A085091000230 |  | NM400 | 6 | 2 | 11.994 | 1900-04-25 04:04 | TRUE | 否 | [划伤：8 L: 8] [凹坑：4 L: 4]
21104 | 4A085091000240 |  | NM400 | 6 | 2 | 11.994 | 1900-04-25 04:06 | TRUE | 否 | [凹坑：7 L: 7] [划伤：3 L: 3]
21105 | 4A085091000250 |  | NM400 | 6 | 2 | 11.994 | 1900-04-25 04:07 | TRUE | 否 | [凹坑：9 L: 9] [划伤：13 L: 13]
21106 | 4A085091000260 |  | NM400 | 6 | 2 | 11.994 | 1900-04-25 04:08 | TRUE | 否 | [划伤：5 L: 5] [凹坑：8 L: 8]
21107 | 4A085091000270 |  | NM400 | 6 | 2 | 11.994 | 1900-04-25 04:09 | TRUE | 否 | [凹坑：5 L: 5] [划伤：4 L: 4]
21108 | 4A085091000100 |  | NM400 | 6 | 2 | 11.994 | 1900-04-25 04:10 | TRUE | 否 | [划伤：3 L: 3] [凹坑：3 L: 3]
21109 | 4A085091000110 |  | NM400 | 6 | 2 | 11.994 | 1900-04-25 04:12 | TRUE | 否 | [凹坑：4 L: 4] [划伤：2 L: 2]
21110 | 4A085091000120 |  | NM400 | 6 | 2 | 11.994 | 1900-04-25 04:13 | TRUE | 否 | [划伤：8 L: 8] [凹坑：2 L: 2]
21111 | 4A085091000130 |  | NM400 | 6 | 2 | 11.994 | 1900-04-25 04:14 | TRUE | 否 | [凹坑：4 L: 4]
21112 | 4A085091000140 |  | NM400 | 6 | 2 | 11.994 | 1900-04-25 04:16 | TRUE | 否 | [凹坑：7 L: 7] [划伤：6 L: 6]
21113 | 4A085091000150 |  | NM400 | 6 | 2 | 11.994 | 1900-04-25 04:17 | TRUE | 否 | [划伤：2 L: 2] [凹坑：2 L: 2]
21114 | 4A085091000160 |  | NM400 | 6 | 2 | 11.994 | 1900-04-25 04:19 | TRUE | 否 | [凹坑：9 L: 9] [划伤：2 L: 2]
21115 | 4A085091000170 |  | NM400 | 6 | 2 | 11.994 | 1900-04-25 04:20 | TRUE | 否 | [划伤：6 L: 6] [凹坑：2 L: 2]
21116 | 4A085091000020 |  | NM400 | 6 | 2 | 11.994 | 1900-04-25 04:21 | TRUE | 否 | [凹坑：4 L: 4] [划伤：3 L: 3]
21117 | 4A085091000030 |  | NM400 | 6 | 2 | 11.994 | 1900-04-25 04:22 | TRUE | 否 | [划伤：3 L: 3] [凹坑：3 L: 3]
21118 | 4A085091000040 |  | NM400 | 6 | 2 | 11.994 | 1900-04-25 04:23 | TRUE | 否 | [划伤：12 L: 12] [凹坑：3 L: 3]
21119 | 4A085091000050 |  | NM400 | 6 | 2 | 11.994 | 1900-04-25 04:25 | TRUE | 否 | [划伤：3 L: 3] [凹坑：1 L: 1]
21120 | 4A085091000060 |  | NM400 | 6 | 2 | 11.994 | 1900-04-25 04:26 | TRUE | 否 | [划伤：15 L: 15] [凹坑：1 L: 1]
21121 | 4A085091000180 |  | NM400 | 6 | 2 | 11.994 | 1900-04-25 04:27 | TRUE | 否 | [凹坑：2 L: 2] [划伤：2 L: 2]
21122 | 4A085091000070 |  | NM400 | 6 | 2 | 11.994 | 1900-04-25 04:29 | TRUE | 否 | [划伤：3 L: 3] [凹坑：1 L: 1]
21123 | 4A085091000080 |  | NM400 | 6 | 2 | 11.994 | 1900-04-25 04:30 | TRUE | 否 | [凹坑：5 L: 5] [划伤：4 L: 4]
21124 | 4A085091000090 |  | NM400 | 6 | 2 | 11.994 | 1900-04-25 04:32 | TRUE | 否 | [凹坑：12 L: 12] [划伤：5 L: 5]
21125 | 4A085095000180 |  | NM400 | 6.6 | 2 | 11.795 | 1900-04-25 04:34 | TRUE | 否 | [划伤：7 L: 7] [凹坑：6 L: 6]
21126 | 4A085095000190 |  | NM400 | 6.6 | 2 | 11.795 | 1900-04-25 04:35 | TRUE | 否 | [划伤：11 L: 11] [凹坑：2 L: 2]
21127 | 4A085095000200 |  | NM400 | 6.6 | 2 | 11.795 | 1900-04-25 04:37 | TRUE | 否 | [划伤：2 L: 2] [凹坑：2 L: 2]
21128 | 4A085095000210 |  | NM400 | 6.6 | 2 | 11.795 | 1900-04-25 04:38 | TRUE | 否 | [划伤：5 L: 5]
21129 | 4A085095000220 |  | NM400 | 6.6 | 2 | 11.795 | 1900-04-25 04:39 | TRUE | 否 | [划伤：10 L: 10] [凹坑：7 L: 7]
21130 | 4A085095000230 |  | NM400 | 6.6 | 2 | 11.795 | 1900-04-25 04:40 | TRUE | 否 | [划伤：5 L: 5] [凹坑：1 L: 1]
21131 | 4A085095000240 |  | NM400 | 6.6 | 2 | 11.795 | 1900-04-25 04:42 | TRUE | 否 | [划伤：13 L: 13] [凹坑：3 L: 3]
21132 | 4A085095000250 |  | NM400 | 6.6 | 2 | 11.795 | 1900-04-25 04:43 | TRUE | 否 | [划伤：6 L: 6] [凹坑：2 L: 2]
21133 | 4A085095000100 |  | NM400 | 6.6 | 2 | 11.795 | 1900-04-25 04:44 | TRUE | 否 | [划伤：3 L: 3] [凹坑：4 L: 4]
21134 | 4A085095000110 |  | NM400 | 6.6 | 2 | 11.795 | 1900-04-25 04:45 | TRUE | 否 | [划伤：4 L: 4] [凹坑：1 L: 1]
21135 | 4A085095000120 |  | NM400 | 6.6 | 2 | 11.795 | 1900-04-25 04:47 | TRUE | 否 | [划伤：2 L: 2] [凹坑：1 L: 1]
21136 | 4A085095000130 |  | NM400 | 6.6 | 2 | 11.795 | 1900-04-25 04:48 | TRUE | 否 | [划伤：6 L: 6]
21137 | 4A085095000140 |  | NM400 | 6.6 | 2 | 11.795 | 1900-04-25 04:51 | TRUE | 否 | [划伤：10 L: 10] [凹坑：9 L: 9]
21138 | 4A085095000150 |  | NM400 | 6.6 | 2 | 11.795 | 1900-04-25 04:52 | TRUE | 否 | [划伤：11 L: 11] [凹坑：4 L: 4]
21139 | 4A085095000160 |  | NM400 | 6.6 | 2 | 11.795 | 1900-04-25 04:53 | TRUE | 否 | [划伤：3 L: 3] [凹坑：1 L: 1]
21140 | 4A085095000170 |  | NM400 | 6.6 | 2 | 11.795 | 1900-04-25 04:54 | TRUE | 否 | [划伤：8 L: 8] [凹坑：2 L: 2]
21141 | 4A085095000030 |  | NM400 | 6.6 | 2 | 11.795 | 1900-04-25 04:56 | TRUE | 否 | [划伤：9 L: 9] [凹坑：4 L: 4]
21142 | 4A085095000040 |  | NM400 | 6.6 | 2 | 11.795 | 1900-04-25 04:57 | TRUE | 否 | [划伤：3 L: 3] [凹坑：3 L: 3]
21143 | 4A085095000050 |  | NM400 | 6.6 | 2 | 11.795 | 1900-04-25 04:59 | TRUE | 否 | [凹坑：2 L: 2] [划伤：2 L: 2]
21144 | 4A085095000060 |  | NM400 | 6.6 | 2 | 11.795 | 1900-04-25 05:00 | TRUE | 否 | [凹坑：7 L: 7] [划伤：1 L: 1]
21145 | 4A085095000070 |  | NM400 | 6.6 | 2 | 11.795 | 1900-04-25 05:01 | TRUE | 否 | [划伤：12 L: 12] [凹坑：9 L: 9]
21146 | 4A085095000020 |  | NM400 | 6.6 | 2 | 11.795 | 1900-04-25 05:02 | TRUE | 否 | [凹坑：3 L: 3] [划伤：10 L: 10]
21147 | 4A085095000080 |  | NM400 | 6.6 | 2 | 11.795 | 1900-04-25 05:03 | TRUE | 否 | [凹坑：1 L: 1] [划伤：2 L: 2]
21148 | 4A085095000090 |  | NM400 | 6.6 | 2 | 11.795 | 1900-04-25 05:04 | TRUE | 否 | [凹坑：2 L: 2] [划伤：2 L: 2]
21149 | 4A085096000030 |  | NM400 | 6.6 | 2 | 11.796 | 1900-04-25 05:07 | TRUE | 否 | [凹坑：5 L: 5] [划伤：3 L: 3]
21150 | 4A085096000040 |  | NM400 | 6.6 | 2 | 11.796 | 1900-04-25 05:08 | TRUE | 否 | [划伤：4 L: 4]
21151 | 4A085096000050 |  | NM400 | 6.6 | 2 | 11.796 | 1900-04-25 05:10 | TRUE | 否 | [划伤：5 L: 5] [凹坑：3 L: 3]
21152 | 4A085096000060 |  | NM400 | 6.6 | 2 | 11.796 | 1900-04-25 05:11 | TRUE | 否 | [划伤：2 L: 2] [凹坑：1 L: 1]
21153 | 4A085096000070 |  | NM400 | 6.6 | 2 | 11.796 | 1900-04-25 05:12 | TRUE | 否 | [划伤：7 L: 7] [凹坑：3 L: 3]
21154 | 4A085096000080 |  | NM400 | 6.6 | 2 | 11.796 | 1900-04-25 05:13 | TRUE | 否 | [划伤：5 L: 5] [凹坑：3 L: 3]
21155 | 4A085096000090 |  | NM400 | 6.6 | 2 | 11.796 | 1900-04-25 05:15 | TRUE | 否 | [凹坑：8 L: 8] [划伤：6 L: 6]
21156 | 4A085096000180 |  | NM400 | 6.6 | 2 | 11.796 | 1900-04-25 05:16 | TRUE | 否 | [划伤：9 L: 9] [凹坑：7 L: 7]
21157 | 4A085096000190 |  | NM400 | 6.6 | 2 | 11.796 | 1900-04-25 05:17 | TRUE | 否 | [划伤：8 L: 8] [凹坑：3 L: 3]
21158 | 4A085096000200 |  | NM400 | 6.6 | 2 | 11.796 | 1900-04-25 05:19 | TRUE | 否 | [划伤：31 L: 31] [凹坑：2 L: 2]
21159 | 4A085096000020 |  | NM400 | 6.6 | 2 | 11.796 | 1900-04-25 05:20 | TRUE | 否 | [划伤：4 L: 4] [凹坑：7 L: 7]
21160 | 4A085096000210 |  | NM400 | 6.6 | 2 | 11.796 | 1900-04-25 05:21 | TRUE | 否 | [凹坑：3 L: 3] [划伤：2 L: 2]
21161 | 4A085096000220 |  | NM400 | 6.6 | 2 | 11.796 | 1900-04-25 05:23 | TRUE | 否 | [划伤：6 L: 6] [凹坑：4 L: 4]
21162 | 4A085096000230 |  | NM400 | 6.6 | 2 | 11.796 | 1900-04-25 05:24 | TRUE | 否 | [划伤：10 L: 10] [凹坑：3 L: 3]
21163 | 4A085096000240 |  | NM400 | 6.6 | 2 | 11.796 | 1900-04-25 05:25 | TRUE | 否 | [划伤：4 L: 4] [凹坑：2 L: 2]
21164 | 4A085096000100 |  | NM400 | 6.6 | 2 | 11.796 | 1900-04-25 05:26 | TRUE | 否 | [划伤：4 L: 4] [凹坑：2 L: 2]
21165 | 4A085096000110 |  | NM400 | 6.6 | 2 | 11.796 | 1900-04-25 05:27 | TRUE | 否 | [划伤：9 L: 9] [凹坑：3 L: 3]
21166 | 4A085096000120 |  | NM400 | 6.6 | 2 | 11.796 | 1900-04-25 05:28 | TRUE | 否 | [划伤：7 L: 7] [凹坑：2 L: 2]
21167 | 4A085096000130 |  | NM400 | 6.6 | 2 | 11.796 | 1900-04-25 05:30 | TRUE | 否 | [划伤：9 L: 9] [凹坑：4 L: 4]
21168 | 4A085096000140 |  | NM400 | 6.6 | 2 | 11.796 | 1900-04-25 05:31 | TRUE | 否 | [划伤：12 L: 12]
21169 | 4A085096000150 |  | NM400 | 6.6 | 2 | 11.796 | 1900-04-25 05:33 | TRUE | 否 | [划伤：9 L: 9] [凹坑：2 L: 2]
21170 | 4A085096000160 |  | NM400 | 6.6 | 2 | 11.796 | 1900-04-25 05:34 | TRUE | 否 | [凹坑：4 L: 4] [划伤：6 L: 6]
21171 | 4A085096000170 |  | NM400 | 6.6 | 2 | 11.796 | 1900-04-25 05:35 | TRUE | 否 | [划伤：7 L: 7] [凹坑：7 L: 7]
21172 | 4A085072000020 |  | NM400 | 6.78 | 2 | 11.798 | 1900-04-25 05:37 | TRUE | 否 | [凹坑：4 L: 4] [划伤：2 L: 2]
21173 | 4A085072000030 |  | NM400 | 6.78 | 2 | 11.798 | 1900-04-25 05:38 | TRUE | 否 | [凹坑：2 L: 2] [划伤：4 L: 4]
21174 | 4A085072000040 |  | NM400 | 6.78 | 2 | 11.798 | 1900-04-25 05:39 | TRUE | 否 | [划伤：4 L: 4] [凹坑：2 L: 2]
21175 | 4A085072000050 |  | NM400 | 6.78 | 2 | 11.798 | 1900-04-25 05:40 | TRUE | 否 | [凹坑：6 L: 6] [划伤：5 L: 5]
21176 | 4A085072000060 |  | NM400 | 6.78 | 2 | 11.798 | 1900-04-25 05:41 | TRUE | 否 | [划伤：20 L: 20] [凹坑：2 L: 2]
21177 | 4A085072000010 |  | NM400 | 6.78 | 2 | 11.798 | 1900-04-25 05:42 | TRUE | 否 | [划伤：8 L: 8] [凹坑：4 L: 4]
21178 | 4A085072000070 |  | NM400 | 6.78 | 2 | 11.798 | 1900-04-25 05:43 | TRUE | 否 | [凹坑：3 L: 3] [划伤：4 L: 4]
21179 | 4A085072000080 |  | NM400 | 6.78 | 2 | 11.798 | 1900-04-25 05:46 | TRUE | 否 | [凹坑：9 L: 9] [划伤：3 L: 3]
21180 | 4A085072000170 |  | NM400 | 6.78 | 2 | 11.798 | 1900-04-25 05:47 | TRUE | 否 | [划伤：8 L: 8] [凹坑：10 L: 10]
21181 | 4A085072000180 |  | NM400 | 6.78 | 2 | 11.798 | 1900-04-25 05:48 | TRUE | 否 | [划伤：9 L: 9] [凹坑：3 L: 3]
21182 | 4A085072000190 |  | NM400 | 6.78 | 2 | 11.798 | 1900-04-25 05:49 | TRUE | 否 | [凹坑：4 L: 4] [划伤：7 L: 7]
21183 | 4A085072000200 |  | NM400 | 6.78 | 2 | 11.798 | 1900-04-25 05:50 | TRUE | 否 | [划伤：7 L: 7] [凹坑：8 L: 8]
21184 | 4A085072000210 |  | NM400 | 6.78 | 2 | 11.798 | 1900-04-25 05:51 | TRUE | 否 | [划伤：12 L: 12] [凹坑：6 L: 6]
21185 | 4A085072000220 |  | NM400 | 6.78 | 2 | 11.798 | 1900-04-25 05:53 | TRUE | 否 | [划伤：10 L: 10] [凹坑：3 L: 3]
21186 | 4A085072000230 |  | NM400 | 6.78 | 2 | 11.798 | 1900-04-25 05:54 | TRUE | 否 | [划伤：7 L: 7] [凹坑：2 L: 2]
21187 | 4A085072000100 |  | NM400 | 6.78 | 2 | 11.798 | 1900-04-25 05:55 | TRUE | 否 | [划伤：10 L: 10] [凹坑：2 L: 2]
21188 | 4A085072000090 |  | NM400 | 6.78 | 2 | 11.798 | 1900-04-25 05:57 | TRUE | 否 | [凹坑：9 L: 9] [划伤：4 L: 4]
21189 | 4A085072000120 |  | NM400 | 6.78 | 2 | 11.798 | 1900-04-25 05:59 | TRUE | 否 | [划伤：10 L: 10] [凹坑：5 L: 5]
21190 | 4A085072000110 |  | NM400 | 6.78 | 2 | 11.798 | 1900-04-25 06:00 | TRUE | 否 | [凹坑：9 L: 9] [划伤：11 L: 11]
21191 | 4A085072000130 |  | NM400 | 6.78 | 2 | 11.798 | 1900-04-25 06:02 | TRUE | 否 | [划伤：8 L: 8] [凹坑：1 L: 1]
21192 | 4A085072000140 |  | NM400 | 6.78 | 2 | 11.798 | 1900-04-25 06:03 | TRUE | 否 | [划伤：12 L: 12] [凹坑：9 L: 9]
21193 | 4A085072000150 |  | NM400 | 6.78 | 2 | 11.798 | 1900-04-25 06:04 | TRUE | 否 | [凹坑：1 L: 1] [划伤：1 L: 1]
21194 | 4A085072000160 |  | NM400 | 6.78 | 2 | 11.798 | 1900-04-25 06:05 | TRUE | 否 | [划伤：5 L: 5] [凹坑：4 L: 4]
21195 | 4A085094000100 |  | NM400 | 6.78 | 2 | 11.795 | 1900-04-25 06:07 | TRUE | 否 | [划伤：4 L: 4] [凹坑：1 L: 1]
21196 | 4A085094000110 |  | NM400 | 6.78 | 2 | 11.795 | 1900-04-25 06:09 | TRUE | 否 | [凹坑：6 L: 6] [划伤：5 L: 5]
21197 | 4A085094000120 |  | NM400 | 6.78 | 2 | 11.795 | 1900-04-25 06:10 | TRUE | 否 | [凹坑：1 L: 1] [划伤：5 L: 5]
21198 | 4A085094000130 |  | NM400 | 6.78 | 2 | 11.795 | 1900-04-25 06:11 | TRUE | 否 | [划伤：5 L: 5] [凹坑：3 L: 3]
21199 | 4A085094000140 |  | NM400 | 6.78 | 2 | 11.795 | 1900-04-25 06:12 | TRUE | 否 | [划伤：6 L: 6] [凹坑：2 L: 2]