## Sheet1
流水号 | 板号 | 捆包号 | 钢种 | 长度 | 宽度 | 厚度 | 检测时间 | 判级 | 是否合格 | 判级原因
21200 | 4A085094000150 |  | NM400 | 6.78 | 2 | 11.795 | 1900-04-25 06:44 | TRUE | 否 | [划伤：6 L: 6] [凹坑：1 L: 1]
21201 | 4A085094000170 |  | NM400 | 6.78 | 2 | 11.795 | 1900-04-25 06:45 | TRUE | 否 | [划伤：6 L: 6] [凹坑：2 L: 2]
21202 | 4A085094000020 |  | NM400 | 6.78 | 2 | 11.795 | 1900-04-25 06:47 | TRUE | 否 | [划伤：6 L: 6] [凹坑：2 L: 2]
21203 | 4A085094000030 |  | NM400 | 6.78 | 2 | 11.795 | 1900-04-25 06:48 | TRUE | 否 | [划伤：8 L: 8] [凹坑：1 L: 1]
21204 | 4A085094000040 |  | NM400 | 6.78 | 2 | 11.795 | 1900-04-25 06:49 | TRUE | 否 | [划伤：4 L: 4] [凹坑：4 L: 4]
21205 | 4A085094000050 |  | NM400 | 6.78 | 2 | 11.795 | 1900-04-25 06:50 | TRUE | 否 | [划伤：3 L: 3] [凹坑：3 L: 3]
21206 | 4A085094000060 |  | NM400 | 6.78 | 2 | 11.795 | 1900-04-25 06:52 | TRUE | 否 | [划伤：14 L: 14] [凹坑：4 L: 4]
21207 | 4A085094000160 |  | NM400 | 6.78 | 2 | 11.795 | 1900-04-25 06:53 | TRUE | 否 | [划伤：3 L: 3] [凹坑：1 L: 1]
21208 | 4A085094000070 |  | NM400 | 6.78 | 2 | 11.795 | 1900-04-25 06:54 | TRUE | 否 | [划伤：6 L: 6] [凹坑：3 L: 3]
21209 | 4A085094000080 |  | NM400 | 6.78 | 2 | 11.795 | 1900-04-25 06:55 | TRUE | 否 | [划伤：12 L: 12] [凹坑：9 L: 9]
21210 | 4A085094000090 |  | NM400 | 6.78 | 2 | 11.795 | 1900-04-25 07:00 | TRUE | 否 | [划伤：8 L: 8] [凹坑：2 L: 2]
21211 | 4A085094000180 |  | NM400 | 6.78 | 2 | 11.795 | 1900-04-25 07:01 | TRUE | 否 | [划伤：10 L: 10] [凹坑：7 L: 7]
21212 | 4A085094000190 |  | NM400 | 6.78 | 2 | 11.795 | 1900-04-25 07:02 | TRUE | 否 | [划伤：7 L: 7] [凹坑：5 L: 5]
21213 | 4A085094000200 |  | NM400 | 6.78 | 2 | 11.795 | 1900-04-25 07:04 | TRUE | 否 | [凹坑：6 L: 6] [划伤：3 L: 3]
21214 | 4A085094000210 |  | NM400 | 6.78 | 2 | 11.795 | 1900-04-25 07:05 | TRUE | 否 | [划伤：3 L: 3] [凹坑：4 L: 4]
21215 | 4A085094000220 |  | NM400 | 6.78 | 2 | 11.795 | 1900-04-25 07:06 | TRUE | 否 | [凹坑：4 L: 4] [划伤：6 L: 6]
21216 | 4A085094000230 |  | NM400 | 6.78 | 2 | 11.795 | 1900-04-25 07:07 | TRUE | 否 | [凹坑：6 L: 6] [划伤：4 L: 4]
21217 | 4A085094000240 |  | NM400 | 6.78 | 2 | 11.795 | 1900-04-25 07:08 | TRUE | 否 | [划伤：11 L: 11] [凹坑：9 L: 9]
21218 | 4A085808000010 |  | NM500 | 8 | 2 | 12.001 | 1900-04-25 07:11 | TRUE | 否 | [凹坑：5 L: 5]
21219 | 4A085808000100 |  | NM500 | 8 | 2 | 12.001 | 1900-04-25 07:12 | TRUE | 否 | [凹坑：4 L: 4]
21220 | 4A085808000110 |  | NM500 | 8 | 2 | 12.001 | 1900-04-25 07:14 | TRUE | 否 | [凹坑：15 L: 15]
21221 | 4A085808000120 |  | NM500 | 8 | 2 | 12.001 | 1900-04-25 07:15 | TRUE | 否 | [凹坑：7 L: 7]
21222 | 4A085808000130 |  | NM500 | 8 | 2 | 12.001 | 1900-04-25 07:16 | TRUE | 否 | [凹坑：2 L: 2]
21223 | 4A085808000140 |  | NM500 | 8 | 2 | 12.001 | 1900-04-25 07:18 | TRUE | 否 | [凹坑：3 L: 3]
21224 | 4A085808000150 |  | NM500 | 8 | 2 | 12.001 | 1900-04-25 07:19 | TRUE | 否 | [凹坑：6 L: 6]
21225 | 4A085808000160 |  | NM500 | 8 | 2 | 12.001 | 1900-04-25 07:29 | FALSE | 否 | [凹坑：1 L: 1]
21226 | 4A085808000170 |  | NM500 | 8 | 2 | 12.001 | 1900-04-25 07:31 | TRUE | 否 | [凹坑：5 L: 5]
21227 | 4A085808000020 |  | NM500 | 8 | 2 | 12.001 | 1900-04-25 07:32 | TRUE | 否 | [凹坑：7 L: 7]
21228 | 4A085808000030 |  | NM500 | 8 | 2 | 12.001 | 1900-04-25 07:33 | TRUE | 否 | [凹坑：4 L: 4]
21229 | 4A085808000040 |  | NM500 | 8 | 2 | 12.001 | 1900-04-25 07:34 | TRUE | 否 | [凹坑：4 L: 4]
21230 | 4A085808000050 |  | NM500 | 8 | 2 | 12.001 | 1900-04-25 07:35 | TRUE | 否 | [凹坑：5 L: 5]
21231 | 4A085808000060 |  | NM500 | 8 | 2 | 12.001 | 1900-04-25 07:37 | TRUE | 否 | [凹坑：6 L: 6]
21232 | 4A085808000070 |  | NM500 | 8 | 2 | 12.001 | 1900-04-25 07:39 | FALSE | 是 | 无影响判级缺陷
21233 | 4A085808000080 |  | NM500 | 8 | 2 | 12.001 | 1900-04-25 07:40 | TRUE | 否 | [凹坑：6 L: 6]
21234 | 4A085808000090 |  | NM500 | 8 | 2 | 12.001 | 1900-04-25 07:41 | TRUE | 否 | [凹坑：5 L: 5]
21235 | 4A085809000060 |  | NM500 | 6 | 2 | 11.998 | 1900-04-25 07:44 | TRUE | 否 | [凹坑：3 L: 3]
21236 | 4A085809000070 |  | NM500 | 6 | 2 | 11.998 | 1900-04-25 07:45 | TRUE | 否 | [凹坑：6 L: 6]
21237 | 4A085809000080 |  | NM500 | 6 | 2 | 11.998 | 1900-04-25 07:46 | TRUE | 否 | [凹坑：8 L: 8]
21238 | 4A085809000090 |  | NM500 | 6 | 2 | 11.998 | 1900-04-25 07:48 | TRUE | 否 | [凹坑：2 L: 2]
21239 | 4A085809000100 |  | NM500 | 6 | 2 | 11.998 | 1900-04-25 07:49 | TRUE | 否 | [凹坑：11 L: 11]
21240 | 4A085809000200 |  | NM500 | 6 | 2 | 11.998 | 1900-04-25 07:51 | TRUE | 否 | [凹坑：4 L: 4]
21242 | 4A085809000210 |  | NM500 | 6 | 2 | 11.998 | 1900-04-25 07:53 | TRUE | 否 | [凹坑：7 L: 7]
21243 | 4A085809000220 |  | NM500 | 6 | 2 | 11.998 | 1900-04-25 07:55 | TRUE | 否 | [凹坑：3 L: 3]
21244 | 4A085809000230 |  | NM500 | 6 | 2 | 11.998 | 1900-04-25 07:56 | TRUE | 否 | [凹坑：6 L: 6]
21245 | 4A085809000240 |  | NM500 | 6 | 2 | 11.998 | 1900-04-25 07:58 | TRUE | 否 | [凹坑：5 L: 5]
21246 | 4A085809000250 |  | NM500 | 6 | 2 | 11.998 | 1900-04-25 07:59 | TRUE | 否 | [凹坑：11 L: 11]
21247 | 4A085809000260 |  | NM500 | 6 | 2 | 11.998 | 1900-04-25 08:00 | TRUE | 否 | [凹坑：6 L: 6]
21249 | 4A085809000270 |  | NM500 | 6 | 2 | 11.998 | 1900-04-25 08:02 | TRUE | 否 | [凹坑：3 L: 3]
21250 | 4A085809000110 |  | NM500 | 6 | 2 | 11.998 | 1900-04-25 08:04 | TRUE | 否 | [凹坑：2 L: 2]
21251 | 4A085809000120 |  | NM500 | 6 | 2 | 11.998 | 1900-04-25 08:05 | TRUE | 否 | [凹坑：2 L: 2]
21252 | 4A085809000130 |  | NM500 | 6 | 2 | 11.998 | 1900-04-25 08:07 | TRUE | 否 | [凹坑：4 L: 4]
21253 | 4A085809000140 |  | NM500 | 6 | 2 | 11.998 | 1900-04-25 08:08 | TRUE | 否 | [凹坑：4 L: 4]
21254 | 4A085809000150 |  | NM500 | 6 | 2 | 11.998 | 1900-04-25 08:09 | TRUE | 否 | [凹坑：3 L: 3]
21256 | 4A085809000160 |  | NM500 | 6 | 2 | 11.998 | 1900-04-25 08:12 | TRUE | 否 | [凹坑：7 L: 7]
21257 | 4A085809000170 |  | NM500 | 6 | 2 | 11.998 | 1900-04-25 08:15 | TRUE | 否 | [凹坑：5 L: 5]
21258 | 4A085809000180 |  | NM500 | 6 | 2 | 11.998 | 1900-04-25 08:18 | TRUE | 否 | [凹坑：3 L: 3]
21259 | 4A085809000190 |  | NM500 | 6 | 2 | 11.998 | 1900-04-25 08:22 | TRUE | 否 | [凹坑：2 L: 2]
21261 | 4A085093000030 |  | NM400 | 12 | 2 | 11.996 | 1900-04-25 08:29 | TRUE | 否 | [划伤：45 L: 45] [凹坑：8 L: 8]
21262 | 4A085093000040 |  | NM400 | 12 | 2 | 11.996 | 1900-04-25 08:30 | TRUE | 否 | [凹坑：8 L: 8] [划伤：37 L: 37]
21263 | 4A085093000050 |  | NM400 | 12 | 2 | 11.996 | 1900-04-25 08:31 | TRUE | 否 | [划伤：52 L: 52] [凹坑：2 L: 2]
21264 | 4A085093000060 |  | NM400 | 12 | 2 | 11.996 | 1900-04-25 08:34 | TRUE | 否 | [划伤：64 L: 64] [凹坑：12 L: 12]
21265 | 4A085093000020 |  | NM400 | 12 | 2 | 11.996 | 1900-04-25 08:35 | TRUE | 否 | [划伤：36 L: 36] [凹坑：11 L: 11]
21266 | 4A085093000070 |  | NM400 | 12 | 2 | 11.996 | 1900-04-25 08:36 | TRUE | 否 | [划伤：47 L: 47] [凹坑：12 L: 12]
21267 | 4A085093000080 |  | NM400 | 12 | 2 | 11.996 | 1900-04-25 08:41 | TRUE | 否 | [划伤：47 L: 47] [凹坑：13 L: 13]
21268 | 4A085093000090 |  | NM400 | 12 | 2 | 11.996 | 1900-04-25 08:43 | TRUE | 否 | [划伤：51 L: 51] [凹坑：10 L: 10]
21269 | 4A085093000100 |  | NM400 | 12 | 2 | 11.996 | 1900-04-25 08:46 | TRUE | 否 | [划伤：44 L: 44] [凹坑：7 L: 7]
21270 | 4A085093000110 |  | NM400 | 12 | 2 | 11.996 | 1900-04-25 08:53 | TRUE | 否 | [划伤：35 L: 35] [凹坑：8 L: 8]
21271 | 4A085093000120 |  | NM400 | 12 | 2 | 11.996 | 1900-04-25 08:54 | TRUE | 否 | [划伤：75 L: 75] [凹坑：7 L: 7]
21272 | 4A085093000130 |  | NM400 | 12 | 2 | 11.996 | 1900-04-25 08:56 | TRUE | 否 | [划伤：52 L: 52] [凹坑：9 L: 9]
21273 | 4A085093000140 |  | NM400 | 12 | 2 | 11.996 | 1900-04-25 08:58 | TRUE | 否 | [划伤：43 L: 43] [凹坑：18 L: 18]
21274 | 4A085066000020 |  | NM400 | 12 | 2 | 12.029 | 1900-04-25 09:01 | TRUE | 否 | [划伤：37 L: 37] [凹坑：13 L: 13]
21275 | 4A085066000030 |  | NM400 | 12 | 2 | 12.029 | 1900-04-25 09:02 | TRUE | 否 | [划伤：28 L: 28] [凹坑：5 L: 5]
21276 | 4A085066000040 |  | NM400 | 12 | 2 | 12.029 | 1900-04-25 09:03 | TRUE | 否 | [划伤：26 L: 26] [凹坑：14 L: 14]
21277 | 4A085066000050 |  | NM400 | 12 | 2 | 12.029 | 1900-04-25 09:05 | TRUE | 否 | [划伤：82 L: 82] [凹坑：8 L: 8]
21278 | 4A085066000010 |  | NM400 | 12 | 2 | 12.029 | 1900-04-25 09:07 | TRUE | 否 | [划伤：19 L: 19] [凹坑：8 L: 8]
21279 | 4A085066000060 |  | NM400 | 12 | 2 | 12.029 | 1900-04-25 09:08 | TRUE | 否 | [划伤：31 L: 31] [凹坑：6 L: 6]
21280 | 4A085066000070 |  | NM400 | 12 | 2 | 12.029 | 1900-04-25 09:10 | TRUE | 否 | [划伤：33 L: 33] [凹坑：15 L: 15]
21281 | 4A085066000080 |  | NM400 | 12 | 2 | 12.029 | 1900-04-25 09:14 | TRUE | 否 | [划伤：24 L: 24] [凹坑：8 L: 8]
21282 | 4A085066000090 |  | NM400 | 12 | 2 | 12.029 | 1900-04-25 09:15 | TRUE | 否 | [划伤：39 L: 39] [凹坑：7 L: 7]
21283 | 4A085066000100 |  | NM400 | 12 | 2 | 12.029 | 1900-04-25 09:17 | TRUE | 否 | [划伤：49 L: 49] [凹坑：16 L: 16]
21284 | 4A085066000110 |  | NM400 | 12 | 2 | 12.029 | 1900-04-25 09:18 | TRUE | 否 | [划伤：59 L: 59] [凹坑：8 L: 8]
21285 | 4A085066000120 |  | NM400 | 12 | 2 | 12.029 | 1900-04-25 09:21 | TRUE | 否 | [凹坑：9 L: 9] [划伤：42 L: 42]
21286 | 4A085066000130 |  | NM400 | 12 | 2 | 12.029 | 1900-04-25 09:22 | TRUE | 否 | [划伤：3 L: 3] [凹坑：14 L: 14]
21287 | 4A085807000190 |  | NM500 | 6 | 2 | 12.498 | 1900-04-25 09:27 | TRUE | 否 | [凹坑：5 L: 5]
21288 | 4A085807000200 |  | NM500 | 6 | 2 | 12.498 | 1900-04-25 09:29 | TRUE | 否 | [凹坑：4 L: 4]
21289 | 4A085807000210 |  | NM500 | 6 | 2 | 12.498 | 1900-04-25 09:31 | TRUE | 否 | [凹坑：6 L: 6]
21290 | 4A085807000220 |  | NM500 | 6 | 2 | 12.498 | 1900-04-25 09:33 | TRUE | 否 | [凹坑：9 L: 9]
21291 | 4A085807000230 |  | NM500 | 6 | 2 | 12.498 | 1900-04-25 09:34 | TRUE | 否 | [凹坑：5 L: 5]
21292 | 4A085807000240 |  | NM500 | 6 | 2 | 12.498 | 1900-04-25 09:35 | FALSE | 是 | 无影响判级缺陷
21293 | 4A085807000250 |  | NM500 | 6 | 2 | 12.498 | 1900-04-25 09:38 | TRUE | 否 | [凹坑：4 L: 4]
21294 | 4A085807000260 |  | NM500 | 6 | 2 | 12.498 | 1900-04-25 09:39 | TRUE | 否 | [凹坑：3 L: 3]
21295 | 4A085807000100 |  | NM500 | 6 | 2 | 12.498 | 1900-04-25 09:41 | TRUE | 否 | [凹坑：6 L: 6]
21296 | 4A085807000110 |  | NM500 | 6 | 2 | 12.498 | 1900-04-25 09:42 | TRUE | 否 | [凹坑：7 L: 7]
21297 | 4A085807000120 |  | NM500 | 6 | 2 | 12.498 | 1900-04-25 09:44 | TRUE | 否 | [凹坑：9 L: 9]
21298 | 4A085807000130 |  | NM500 | 6 | 2 | 12.498 | 1900-04-25 09:45 | FALSE | 否 | [凹坑：1 L: 1]
21299 | 4A085807000140 |  | NM500 | 6 | 2 | 12.498 | 1900-04-25 09:47 | TRUE | 否 | [凹坑：11 L: 11]
21300 | 4A085807000150 |  | NM500 | 6 | 2 | 12.498 | 1900-04-25 09:48 | TRUE | 否 | [凹坑：3 L: 3]
21301 | 4A085807000170 |  | NM500 | 6 | 2 | 12.498 | 1900-04-25 09:50 | TRUE | 否 | [凹坑：2 L: 2]
21302 | 4A085807000160 |  | NM500 | 6 | 2 | 12.498 | 1900-04-25 09:51 | TRUE | 否 | [凹坑：3 L: 3]
21303 | 4A085807000180 |  | NM500 | 6 | 2 | 12.498 | 1900-04-25 09:53 | TRUE | 否 | [凹坑：4 L: 4]