## Sheet1
流水号 | 板号 | 捆包号 | 钢种 | 长度 | 宽度 | 厚度 | 检测时间 | 判级 | 是否合格 | 判级原因
21304 | 4A085807000020 |  | NM500 | 6 | 2 | 12.498 | 1900-04-25 09:54 | TRUE | 否 | [凹坑：5 L: 5]
21305 | 4A085807000030 |  | NM500 | 6 | 2 | 12.498 | 1900-04-25 09:56 | TRUE | 否 | [凹坑：3 L: 3]
21306 | 4A085807000040 |  | NM500 | 6 | 2 | 12.498 | 1900-04-25 09:57 | TRUE | 否 | [凹坑：5 L: 5]
21307 | 4A085807000060 |  | NM500 | 6 | 2 | 12.498 | 1900-04-25 09:58 | TRUE | 否 | [凹坑：4 L: 4]
21308 | 4A085807000050 |  | NM500 | 6 | 2 | 12.498 | 1900-04-25 10:00 | TRUE | 否 | [凹坑：5 L: 5]
21309 | 4A085807000080 |  | NM500 | 6 | 2 | 12.498 | 1900-04-25 10:01 | FALSE | 是 | 无影响判级缺陷
21310 | 4A085807000010 |  | NM500 | 6 | 2 | 12.498 | 1900-04-25 10:03 | TRUE | 否 | [凹坑：3 L: 3]
21311 | 4A085807000070 |  | NM500 | 6 | 2 | 12.498 | 1900-04-25 10:04 | TRUE | 否 | [凹坑：6 L: 6]
21312 | 4A085807000090 |  | NM500 | 6 | 2 | 12.498 | 1900-04-25 10:05 | TRUE | 否 | [凹坑：4 L: 4]
21313 | 4A085806000190 |  | NM500 | 6 | 2 | 12.496 | 1900-04-25 10:07 | FALSE | 否 | [凹坑：1 L: 1]
21314 | 4A085806000200 |  | NM500 | 6 | 2 | 12.496 | 1900-04-25 10:18 | TRUE | 否 | [凹坑：6 L: 6]
21315 | 4A085806000210 |  | NM500 | 6 | 2 | 12.496 | 1900-04-25 10:19 | TRUE | 否 | [凹坑：2 L: 2]
21316 | 4A085806000220 |  | NM500 | 6 | 2 | 12.496 | 1900-04-25 10:21 | TRUE | 否 | [凹坑：5 L: 5]
21317 | 4A085806000230 |  | NM500 | 6 | 2 | 12.496 | 1900-04-25 10:23 | TRUE | 否 | [凹坑：3 L: 3]
21318 | 4A085806000240 |  | NM500 | 6 | 2 | 12.496 | 1900-04-25 10:24 | TRUE | 否 | [凹坑：4 L: 4]
21319 | 4A085806000260 |  | NM500 | 6 | 2 | 12.496 | 1900-04-25 10:30 | TRUE | 否 | [凹坑：4 L: 4]
21320 | 4A085806000250 |  | NM500 | 6 | 2 | 12.496 | 1900-04-25 10:32 | TRUE | 否 | [凹坑：4 L: 4]
21321 | 4A085806000100 |  | NM500 | 6 | 2 | 12.496 | 1900-04-25 10:34 | FALSE | 否 | [凹坑：1 L: 1]
21322 | 4A085806000110 |  | NM500 | 6 | 2 | 12.496 | 1900-04-25 10:35 | TRUE | 否 | [凹坑：3 L: 3]
21323 | 4A085806000120 |  | NM500 | 6 | 2 | 12.496 | 1900-04-25 10:37 | TRUE | 否 | [凹坑：3 L: 3]
21324 | 4A085806000130 |  | NM500 | 6 | 2 | 12.496 | 1900-04-25 10:38 | TRUE | 否 | [凹坑：6 L: 6]
21325 | 4A085806000140 |  | NM500 | 6 | 2 | 12.496 | 1900-04-25 10:42 | TRUE | 否 | [凹坑：2 L: 2]
21326 | 4A085806000150 |  | NM500 | 6 | 2 | 12.496 | 1900-04-25 10:43 | TRUE | 否 | [凹坑：2 L: 2]
21327 | 4A085806000160 |  | NM500 | 6 | 2 | 12.496 | 1900-04-25 10:45 | TRUE | 否 | [凹坑：7 L: 7]
21328 | 4A085806000170 |  | NM500 | 6 | 2 | 12.496 | 1900-04-25 10:46 | TRUE | 否 | [凹坑：4 L: 4]
21329 | 4A085806000180 |  | NM500 | 6 | 2 | 12.496 | 1900-04-25 10:51 | TRUE | 否 | [凹坑：2 L: 2]
21331 | 4A085806000020 |  | NM500 | 6 | 2 | 12.496 | 1900-04-25 10:54 | TRUE | 否 | [凹坑：4 L: 4]
21332 | 4A085806000030 |  | NM500 | 6 | 2 | 12.496 | 1900-04-25 10:56 | TRUE | 否 | [凹坑：4 L: 4]
21333 | 4A085806000050 |  | NM500 | 6 | 2 | 12.496 | 1900-04-25 10:57 | FALSE | 否 | [凹坑：1 L: 1]
21334 | 4A085806000010 |  | NM500 | 6 | 2 | 12.496 | 1900-04-25 10:58 | TRUE | 否 | [凹坑：4 L: 4]
21335 | 4A085806000060 |  | NM500 | 6 | 2 | 12.496 | 1900-04-25 11:01 | FALSE | 否 | [凹坑：1 L: 1]
21336 | 4A085806000070 |  | NM500 | 6 | 2 | 12.496 | 1900-04-25 11:04 | TRUE | 否 | [凹坑：6 L: 6]
21337 | 4A085806000080 |  | NM500 | 6 | 2 | 12.496 | 1900-04-25 11:05 | TRUE | 否 | [凹坑：6 L: 6]
21338 | 4A085806000090 |  | NM500 | 6 | 2 | 12.496 | 1900-04-25 11:07 | TRUE | 否 | [凹坑：14 L: 14]
21339 | 4A082349000100 |  | NM400E | 6.5 | 1.864 | 15.996 | 1900-04-25 11:39 | TRUE | 否 | [划伤：8 L: 8] [凹坑：17 L: 17]
21340 | 4A082349000120 |  | NM400E | 6.5 | 1.864 | 15.996 | 1900-04-25 11:40 | TRUE | 否 | [划伤：20 L: 20] [凹坑：26 L: 26]
21341 | 4A082349000110 |  | NM400E | 6.5 | 1.864 | 15.996 | 1900-04-25 11:41 | TRUE | 否 | [划伤：7 L: 7] [凹坑：16 L: 16]
21342 | 4A082349000140 |  | NM400E | 6.5 | 1.864 | 15.996 | 1900-04-25 11:42 | TRUE | 否 | [划伤：16 L: 16] [凹坑：21 L: 21]
21343 | 4A082349000130 |  | NM400E | 6.5 | 1.864 | 15.996 | 1900-04-25 11:43 | TRUE | 否 | [划伤：11 L: 11] [凹坑：13 L: 13]
21344 | 4A082349000150 |  | NM400E | 6.5 | 1.864 | 15.996 | 1900-04-25 11:44 | TRUE | 否 | [划伤：20 L: 20] [凹坑：24 L: 24]
21345 | 4A082349000160 |  | NM400E | 6.5 | 1.864 | 15.996 | 1900-04-25 11:45 | TRUE | 否 | [凹坑：22 L: 22] [划伤：13 L: 13]
21346 | 4A082349000170 |  | NM400E | 6.5 | 1.864 | 15.996 | 1900-04-25 11:46 | TRUE | 否 | [划伤：17 L: 17] [凹坑：30 L: 30]
21347 | 4A082349000040 |  | NM400E | 6.5 | 1.864 | 15.996 | 1900-04-25 11:47 | TRUE | 否 | [划伤：13 L: 13] [凹坑：29 L: 29]
21348 | 4A082349000030 |  | NM400E | 6.5 | 1.864 | 15.996 | 1900-04-25 11:48 | TRUE | 否 | [划伤：28 L: 28] [凹坑：13 L: 13]
21349 | 4A082349000020 |  | NM400E | 6.5 | 1.864 | 15.996 | 1900-04-25 11:51 | TRUE | 否 | [划伤：9 L: 9] [凹坑：23 L: 23]
21350 | 4A082349000050 |  | NM400E | 6.5 | 1.864 | 15.996 | 1900-04-25 11:52 | TRUE | 否 | [凹坑：24 L: 24] [划伤：11 L: 11]
21351 | 4A082349000060 |  | NM400E | 6.5 | 1.864 | 15.996 | 1900-04-25 11:53 | TRUE | 否 | [划伤：9 L: 9] [凹坑：15 L: 15]
21352 | 4A082349000070 |  | NM400E | 6.5 | 1.864 | 15.996 | 1900-04-25 11:54 | TRUE | 否 | [划伤：9 L: 9] [凹坑：28 L: 28]
21353 | 4A082349000080 |  | NM400E | 6.5 | 1.864 | 15.996 | 1900-04-25 11:55 | TRUE | 否 | [划伤：6 L: 6] [凹坑：19 L: 19]
21354 | 4A082349000090 |  | NM400E | 6.5 | 1.864 | 15.996 | 1900-04-25 11:56 | TRUE | 否 | [凹坑：65 L: 65] [划伤：50 L: 50]
21355 | 4A082342000080 |  | NM400E | 6.5 | 1.864 | 15.996 | 1900-04-25 11:58 | TRUE | 否 | [凹坑：35 L: 35] [划伤：25 L: 25]
21356 | 4A082342000090 |  | NM400E | 6.5 | 1.864 | 15.996 | 1900-04-25 11:59 | TRUE | 否 | [划伤：14 L: 14] [凹坑：13 L: 13]
21357 | 4A082342000100 |  | NM400E | 6.5 | 1.864 | 15.996 | 1900-04-25 12:00 | TRUE | 否 | [划伤：15 L: 15] [凹坑：8 L: 8]
21358 | 4A082342000110 |  | NM400E | 6.5 | 1.864 | 15.996 | 1900-04-25 12:01 | TRUE | 否 | [划伤：16 L: 16] [凹坑：15 L: 15]
21359 | 4A082342000130 |  | NM400E | 6.5 | 1.864 | 15.996 | 1900-04-25 12:47 | TRUE | 否 | [划伤：11 L: 11] [凹坑：14 L: 14]
21360 | 4A082342000120 |  | NM400E | 6.5 | 1.864 | 15.996 | 1900-04-25 12:48 | TRUE | 否 | [划伤：5 L: 5] [凹坑：12 L: 12]
21361 | 4A082342000030 |  | NM400E | 6.5 | 1.864 | 15.996 | 1900-04-25 12:49 | TRUE | 否 | [凹坑：2 L: 2] [划伤：5 L: 5]
21362 | 4A082342000040 |  | NM400E | 6.5 | 1.864 | 15.996 | 1900-04-25 12:50 | TRUE | 否 | [凹坑：8 L: 8] [划伤：4 L: 4]
21363 | 4A082342000050 |  | NM400E | 6.5 | 1.864 | 15.996 | 1900-04-25 12:51 | TRUE | 否 | [凹坑：4 L: 4] [划伤：3 L: 3]
21364 | 4A082342000060 |  | NM400E | 6.5 | 1.864 | 15.996 | 1900-04-25 12:55 | TRUE | 否 | [划伤：3 L: 3] [凹坑：9 L: 9]
21365 | 4A082342000070 |  | NM400E | 6.5 | 1.864 | 15.996 | 1900-04-25 12:56 | TRUE | 否 | [划伤：9 L: 9] [凹坑：9 L: 9]
21366 | 4A082342000140 |  | NM400E | 6.5 | 1.864 | 15.996 | 1900-04-25 12:57 | TRUE | 否 | [凹坑：8 L: 8] [划伤：2 L: 2]
21367 | 4A082342000150 |  | NM400E | 6.5 | 1.864 | 15.996 | 1900-04-25 12:58 | TRUE | 否 | [凹坑：6 L: 6] [划伤：4 L: 4]
21368 | 4A082342000160 |  | NM400E | 6.5 | 1.864 | 15.996 | 1900-04-25 13:01 | TRUE | 否 | [凹坑：5 L: 5] [划伤：7 L: 7]
21369 | 4A082342000020 |  | NM400E | 6.5 | 1.864 | 15.996 | 1900-04-25 13:02 | TRUE | 否 | [划伤：5 L: 5] [凹坑：5 L: 5]
21370 | 4A082342000170 |  | NM400E | 6.5 | 1.864 | 15.996 | 1900-04-25 13:06 | TRUE | 否 | [划伤：8 L: 8] [凹坑：9 L: 9]
21371 | 4A082342000180 |  | NM400E | 6.5 | 1.864 | 15.996 | 1900-04-25 13:07 | TRUE | 否 | [划伤：9 L: 9] [凹坑：8 L: 8]
21372 | 4A082342000190 |  | NM400E | 6.5 | 1.864 | 15.996 | 1900-04-25 13:08 | TRUE | 否 | [划伤：4 L: 4] [凹坑：3 L: 3]
21373 | 4A082342000200 |  | NM400E | 6.5 | 1.864 | 15.996 | 1900-04-25 13:11 | TRUE | 否 | [划伤：9 L: 9] [凹坑：6 L: 6]
21374 | 4A082343000090 |  | NM400E | 6.5 | 1.864 | 15.998 | 1900-04-25 13:13 | TRUE | 否 | [凹坑：12 L: 12] [划伤：6 L: 6]
21375 | 4A082343000100 |  | NM400E | 6.5 | 1.864 | 15.998 | 1900-04-25 13:14 | TRUE | 否 | [划伤：6 L: 6] [凹坑：5 L: 5]
21376 | 4A082343000110 |  | NM400E | 6.5 | 1.864 | 15.998 | 1900-04-25 13:16 | TRUE | 否 | [划伤：11 L: 11] [凹坑：9 L: 9]
21377 | 4A082343000120 |  | NM400E | 6.5 | 1.864 | 15.998 | 1900-04-25 13:17 | TRUE | 否 | [划伤：5 L: 5] [凹坑：5 L: 5]
21378 | 4A082343000140 |  | NM400E | 6.5 | 1.864 | 15.998 | 1900-04-25 13:18 | TRUE | 否 | [划伤：4 L: 4] [凹坑：4 L: 4]
21379 | 4A082343000130 |  | NM400E | 6.5 | 1.864 | 15.998 | 1900-04-25 13:26 | TRUE | 否 | [划伤：5 L: 5] [凹坑：5 L: 5]
21380 | 4A082343000030 |  | NM400E | 6.5 | 1.864 | 15.998 | 1900-04-25 13:27 | TRUE | 否 | [凹坑：6 L: 6] [划伤：2 L: 2]
21381 | 4A082343000040 |  | NM400E | 6.5 | 1.864 | 15.998 | 1900-04-25 13:28 | TRUE | 否 | [划伤：10 L: 10] [凹坑：3 L: 3]
21382 | 4A082343000050 |  | NM400E | 6.5 | 1.864 | 15.998 | 1900-04-25 13:29 | TRUE | 否 | [划伤：2 L: 2] [凹坑：4 L: 4]
21383 | 4A082343000070 |  | NM400E | 6.5 | 1.864 | 15.998 | 1900-04-25 13:30 | TRUE | 否 | [划伤：6 L: 6] [凹坑：9 L: 9]
21384 | 4A082343000060 |  | NM400E | 6.5 | 1.864 | 15.998 | 1900-04-25 13:32 | TRUE | 否 | [凹坑：7 L: 7] [划伤：3 L: 3]
21385 | 4A082343000080 |  | NM400E | 6.5 | 1.864 | 15.998 | 1900-04-25 13:33 | TRUE | 否 | [划伤：5 L: 5] [凹坑：11 L: 11]
21386 | 4A082344000090 |  | NM400E | 6.5 | 1.864 | 15.998 | 1900-04-25 13:34 | TRUE | 否 | [划伤：17 L: 17] [凹坑：3 L: 3]
21387 | 4A082343000020 |  | NM400E | 6.5 | 1.864 | 15.998 | 1900-04-25 13:40 | TRUE | 否 | [凹坑：18 L: 18] [划伤：5 L: 5]
21388 | 4A082344000100 |  | NM400E | 6.5 | 1.864 | 15.998 | 1900-04-25 13:41 | TRUE | 否 | [划伤：9 L: 9] [凹坑：19 L: 19]
21389 | 4A082344000110 |  | NM400E | 6.5 | 1.864 | 15.998 | 1900-04-25 13:42 | TRUE | 否 | [凹坑：12 L: 12] [划伤：2 L: 2]
21390 | 4A082344000120 |  | NM400E | 6.5 | 1.864 | 15.998 | 1900-04-25 13:43 | TRUE | 否 | [划伤：9 L: 9] [凹坑：11 L: 11]
21391 | 4A082344000140 |  | NM400E | 6.5 | 1.864 | 15.998 | 1900-04-25 13:44 | TRUE | 否 | [划伤：8 L: 8] [凹坑：8 L: 8]
21392 | 4A082344000130 |  | NM400E | 6.5 | 1.864 | 15.998 | 1900-04-25 13:48 | TRUE | 否 | [划伤：7 L: 7] [凹坑：14 L: 14]
21393 | 4A082344000150 |  | NM400E | 6.5 | 1.864 | 15.998 | 1900-04-25 13:49 | TRUE | 否 | [凹坑：9 L: 9] [划伤：9 L: 9]
21394 | 4A082344000030 |  | NM400E | 6.5 | 1.864 | 15.998 | 1900-04-25 13:50 | TRUE | 否 | [凹坑：4 L: 4] [划伤：7 L: 7]
21395 | 4A082344000050 |  | NM400E | 6.5 | 1.864 | 15.998 | 1900-04-25 13:51 | TRUE | 否 | [凹坑：14 L: 14] [划伤：3 L: 3]
21396 | 4A082344000040 |  | NM400E | 6.5 | 1.864 | 15.998 | 1900-04-25 13:52 | TRUE | 否 | [划伤：9 L: 9] [凹坑：5 L: 5]
21397 | 4A082344000070 |  | NM400E | 6.5 | 1.864 | 15.998 | 1900-04-25 13:55 | TRUE | 否 | [划伤：4 L: 4] [凹坑：7 L: 7]
21398 | 4A082344000060 |  | NM400E | 6.5 | 1.864 | 15.998 | 1900-04-25 13:56 | TRUE | 否 | [划伤：6 L: 6] [凹坑：8 L: 8]
21399 | 4A082344000080 |  | NM400E | 6.5 | 1.864 | 15.998 | 1900-04-25 13:57 | TRUE | 否 | [划伤：10 L: 10] [凹坑：1 L: 1]
21400 | 4A082344000020 |  | NM400E | 6.5 | 1.864 | 15.998 | 1900-04-25 13:58 | TRUE | 否 | [凹坑：12 L: 12] [划伤：7 L: 7]
21401 | 4A085085000080 |  | NM450 | 8 | 2 | 15.994 | 1900-04-25 14:02 | TRUE | 否 | [凹坑：20 L: 20] [划伤：11 L: 11]
21402 | 4A085085000090 |  | NM450 | 8 | 2 | 15.994 | 1900-04-25 14:03 | TRUE | 否 | [划伤：8 L: 8] [凹坑：24 L: 24]
21403 | 4A085085000100 |  | NM450 | 8 | 2 | 15.994 | 1900-04-25 14:04 | TRUE | 否 | [划伤：43 L: 43] [凹坑：42 L: 42]
21404 | 4A085085000110 |  | NM450 | 8 | 2 | 15.994 | 1900-04-25 14:05 | TRUE | 否 | [划伤：14 L: 14] [凹坑：40 L: 40]