## Sheet1
流水号 | 板号 | 捆包号 | 钢种 | 长度 | 宽度 | 厚度 | 检测时间 | 判级 | 是否合格 | 判级原因
21405 | 4A085085000120 |  | NM450 | 8 | 2 | 15.994 | 1900-04-25 14:09 | TRUE | 否 | [划伤：21 L: 21] [凹坑：12 L: 12]
21406 | 4A085085000130 |  | NM450 | 8 | 2 | 15.994 | 1900-04-25 14:10 | TRUE | 否 | [划伤：12 L: 12] [凹坑：12 L: 12]
21407 | 4A085085000140 |  | NM450 | 8 | 2 | 15.994 | 1900-04-25 14:11 | TRUE | 否 | [划伤：28 L: 28] [凹坑：5 L: 5]
21408 | 4A085085000020 |  | NM450 | 8 | 2 | 15.994 | 1900-04-25 14:12 | TRUE | 否 | [凹坑：20 L: 20] [划伤：23 L: 23]
21409 | 4A085085000030 |  | NM450 | 8 | 2 | 15.994 | 1900-04-25 14:14 | TRUE | 否 | [凹坑：26 L: 26] [划伤：36 L: 36]
21412 | 4A085085000040 |  | NM450 | 8 | 2 | 15.994 | 1900-04-25 14:24 | TRUE | 否 | [划伤：17 L: 17] [凹坑：15 L: 15]
21413 | 4A085085000050 |  | NM450 | 8 | 2 | 15.994 | 1900-04-25 14:25 | TRUE | 否 | [划伤：16 L: 16] [凹坑：13 L: 13]
21414 | 4A085085000060 |  | NM450 | 8 | 2 | 15.994 | 1900-04-25 14:32 | TRUE | 否 | [划伤：9 L: 9] [凹坑：11 L: 11]
21415 | 4A085085000070 |  | NM450 | 8 | 2 | 15.994 | 1900-04-25 14:33 | TRUE | 否 | [划伤：18 L: 18] [凹坑：5 L: 5]
21416 | 4A085085000010 |  | NM450 | 8 | 2 | 15.994 | 1900-04-25 14:34 | TRUE | 否 | [凹坑：29 L: 29] [划伤：8 L: 8]
21417 | 4A085799000010 |  | NM500 | 8 | 2 | 15.996 | 1900-04-25 14:38 | TRUE | 否 | [凹坑：17 L: 17]
21418 | 4A085799000030 |  | NM500 | 8 | 2 | 15.996 | 1900-04-25 14:38 | TRUE | 否 | [凹坑：15 L: 15]
21419 | 4A085799000040 |  | NM500 | 8 | 2 | 15.996 | 1900-04-25 14:40 | TRUE | 否 | [凹坑：18 L: 18]
21420 | 4A085799000050 |  | NM500 | 8 | 2 | 15.996 | 1900-04-25 14:40 | TRUE | 否 | [凹坑：14 L: 14]
21421 | 4A085799000020 |  | NM500 | 8 | 2 | 15.996 | 1900-04-25 14:43 | TRUE | 否 | [凹坑：13 L: 13]
21422 | 4A085799000060 |  | NM500 | 8 | 2 | 15.996 | 1900-04-25 14:44 | TRUE | 否 | [凹坑：13 L: 13]
21423 | 4A085799000070 |  | NM500 | 8 | 2 | 15.996 | 1900-04-25 14:45 | TRUE | 否 | [凹坑：21 L: 21]
21424 | 4A085799000150 |  | NM500 | 8 | 2 | 15.996 | 1900-04-25 14:46 | TRUE | 否 | [凹坑：22 L: 22]
21425 | 4A085799000080 |  | NM500 | 8 | 2 | 15.996 | 1900-04-25 14:48 | TRUE | 否 | [凹坑：25 L: 25]
21426 | 4A085799000090 |  | NM500 | 8 | 2 | 15.996 | 1900-04-25 14:49 | TRUE | 否 | [凹坑：36 L: 36]
21427 | 4A085799000100 |  | NM500 | 8 | 2 | 15.996 | 1900-04-25 14:50 | TRUE | 否 | [凹坑：48 L: 48]
21428 | 4A085799000110 |  | NM500 | 8 | 2 | 15.996 | 1900-04-25 14:51 | TRUE | 否 | [凹坑：37 L: 37]
21429 | 4A085799000120 |  | NM500 | 8 | 2 | 15.996 | 1900-04-25 14:53 | TRUE | 否 | [凹坑：66 L: 66]
21430 | 4A085799000130 |  | NM500 | 8 | 2 | 15.996 | 1900-04-25 14:54 | TRUE | 否 | [凹坑：33 L: 33]
21431 | 4A085799000140 |  | NM500 | 8 | 2 | 15.996 | 1900-04-25 14:55 | TRUE | 否 | [凹坑：12 L: 12]
21432 | 4A085087000110 |  | NM400 | 6 | 2 | 15.998 | 1900-04-25 14:59 | TRUE | 否 | [凹坑：13 L: 13] [划伤：5 L: 5]
21433 | 4A085087000120 |  | NM400 | 6 | 2 | 15.998 | 1900-04-25 15:00 | TRUE | 否 | [凹坑：4 L: 4] [划伤：2 L: 2]
21434 | 4A085087000130 |  | NM400 | 6 | 2 | 15.998 | 1900-04-25 15:01 | TRUE | 否 | [凹坑：17 L: 17] [划伤：5 L: 5]
21435 | 4A085087000140 |  | NM400 | 6 | 2 | 15.998 | 1900-04-25 15:03 | TRUE | 否 | [划伤：3 L: 3] [凹坑：12 L: 12]
21436 | 4A085087000150 |  | NM400 | 6 | 2 | 15.998 | 1900-04-25 15:04 | TRUE | 否 | [划伤：5 L: 5] [凹坑：10 L: 10]
21437 | 4A085087000160 |  | NM400 | 6 | 2 | 15.998 | 1900-04-25 15:05 | TRUE | 否 | [凹坑：13 L: 13] [划伤：2 L: 2]
21438 | 4A085087000060 |  | NM400 | 6 | 2 | 15.998 | 1900-04-25 15:13 | TRUE | 否 | [凹坑：13 L: 13] [划伤：5 L: 5]
21439 | 4A085087000070 |  | NM400 | 6 | 2 | 15.998 | 1900-04-25 15:14 | TRUE | 否 | [凹坑：10 L: 10] [划伤：2 L: 2]
21440 | 4A085087000080 |  | NM400 | 6 | 2 | 15.998 | 1900-04-25 15:15 | TRUE | 否 | [凹坑：12 L: 12] [划伤：2 L: 2]
21441 | 4A085087000090 |  | NM400 | 6 | 2 | 15.998 | 1900-04-25 15:20 | TRUE | 否 | [凹坑：14 L: 14] [划伤：1 L: 1]
21442 | 4A085087000100 |  | NM400 | 6 | 2 | 15.998 | 1900-04-25 15:21 | TRUE | 否 | [划伤：3 L: 3] [凹坑：8 L: 8]
21443 | 4A085087000020 |  | NM400 | 6 | 2 | 15.998 | 1900-04-25 15:22 | TRUE | 否 | [凹坑：14 L: 14] [划伤：1 L: 1]
21444 | 4A085087000030 |  | NM400 | 6 | 2 | 15.998 | 1900-04-25 15:24 | TRUE | 否 | [划伤：4 L: 4] [凹坑：7 L: 7]
21445 | 4A085087000010 |  | NM400 | 6 | 2 | 15.998 | 1900-04-25 15:25 | TRUE | 否 | [凹坑：5 L: 5] [划伤：1 L: 1]
21446 | 4A085087000040 |  | NM400 | 6 | 2 | 15.998 | 1900-04-25 15:31 | TRUE | 否 | [划伤：2 L: 2] [凹坑：7 L: 7]
21447 | 4A085087000050 |  | NM400 | 6 | 2 | 15.998 | 1900-04-25 15:32 | TRUE | 否 | [凹坑：14 L: 14] [划伤：3 L: 3]
21448 | 4A085800000090 |  | NM500 | 8.2 | 2.03 | 16 | 1900-04-25 15:34 | TRUE | 否 | [凹坑：25 L: 25]
21449 | 4A085800000100 |  | NM500 | 8.2 | 2.03 | 16 | 1900-04-25 15:35 | TRUE | 否 | [凹坑：32 L: 32]
21450 | 4A085800000110 |  | NM500 | 8.2 | 2.03 | 16 | 1900-04-25 15:36 | TRUE | 否 | [凹坑：27 L: 27]
21451 | 4A085800000120 |  | NM500 | 8.2 | 2.03 | 16 | 1900-04-25 15:37 | TRUE | 否 | [凹坑：27 L: 27]
21452 | 4A085800000130 |  | NM500 | 8.2 | 2.03 | 16 | 1900-04-25 15:38 | TRUE | 否 | [凹坑：32 L: 32]
21453 | 4A085800000140 |  | NM500 | 8.2 | 2.03 | 16 | 1900-04-25 15:39 | TRUE | 否 | [凹坑：21 L: 21]
21454 | 4A085800000020 |  | NM500 | 8.2 | 2.03 | 16 | 1900-04-25 15:41 | TRUE | 否 | [凹坑：13 L: 13]
21455 | 4A085800000030 |  | NM500 | 8.2 | 2.03 | 16 | 1900-04-25 15:42 | TRUE | 否 | [凹坑：14 L: 14]
21456 | 4A085800000040 |  | NM500 | 8.2 | 2.03 | 16 | 1900-04-25 15:43 | TRUE | 否 | [凹坑：17 L: 17]
21457 | 4A085800000050 |  | NM500 | 8.2 | 2.03 | 16 | 1900-04-25 15:44 | TRUE | 否 | [凹坑：11 L: 11]
21458 | 4A085800000060 |  | NM500 | 8.2 | 2.03 | 16 | 1900-04-25 15:45 | TRUE | 否 | [凹坑：16 L: 16]
21459 | 4A085800000070 |  | NM500 | 8.2 | 2.03 | 16 | 1900-04-25 15:45 | TRUE | 否 | [凹坑：21 L: 21]
21460 | 4A085800000080 |  | NM500 | 8.2 | 2.03 | 16 | 1900-04-25 15:47 | TRUE | 否 | [凹坑：12 L: 12]
21461 | 4A085800000010 |  | NM500 | 8.2 | 2.03 | 16 | 1900-04-25 15:48 | TRUE | 否 | [凹坑：15 L: 15]
21462 | 4A085074000100 |  | NM400 | 8 | 2 | 15.998 | 1900-04-25 15:50 | TRUE | 否 | [凹坑：5 L: 5] [划伤：20 L: 20]
21463 | 4A085074000110 |  | NM400 | 8 | 2 | 15.998 | 1900-04-25 15:51 | TRUE | 否 | [凹坑：18 L: 18] [划伤：10 L: 10]
21464 | 4A085074000120 |  | NM400 | 8 | 2 | 15.998 | 1900-04-25 15:52 | TRUE | 否 | [凹坑：12 L: 12] [划伤：24 L: 24]
21465 | 4A085074000130 |  | NM400 | 8 | 2 | 15.998 | 1900-04-25 15:52 | TRUE | 否 | [划伤：10 L: 10] [凹坑：16 L: 16]
21466 | 4A085074000140 |  | NM400 | 8 | 2 | 15.998 | 1900-04-25 16:01 | TRUE | 否 | [划伤：7 L: 7] [凹坑：12 L: 12]
21467 | 4A085074000150 |  | NM400 | 8 | 2 | 15.998 | 1900-04-25 16:02 | TRUE | 否 | [划伤：25 L: 25]
21468 | 4A085074000030 |  | NM400 | 8 | 2 | 15.998 | 1900-04-25 16:03 | TRUE | 否 | [凹坑：12 L: 12] [划伤：16 L: 16]
21469 | 4A085074000040 |  | NM400 | 8 | 2 | 15.998 | 1900-04-25 16:03 | TRUE | 否 | [凹坑：12 L: 12] [划伤：28 L: 28]
21470 | 4A085074000050 |  | NM400 | 8 | 2 | 15.998 | 1900-04-25 16:08 | TRUE | 否 | [凹坑：10 L: 10] [划伤：12 L: 12]
21471 | 4A085074000060 |  | NM400 | 8 | 2 | 15.998 | 1900-04-25 16:09 | TRUE | 否 | [划伤：28 L: 28] [凹坑：14 L: 14]
21472 | 4A085074000070 |  | NM400 | 8 | 2 | 15.998 | 1900-04-25 16:10 | TRUE | 否 | [凹坑：10 L: 10] [划伤：14 L: 14]
21473 | 4A085074000020 |  | NM400 | 8 | 2 | 15.998 | 1900-04-25 16:12 | TRUE | 否 | [划伤：8 L: 8] [凹坑：11 L: 11]
21474 | 4A085074000080 |  | NM400 | 8 | 2 | 15.998 | 1900-04-25 16:13 | TRUE | 否 | [凹坑：11 L: 11] [划伤：20 L: 20]
21475 | 4A085074000090 |  | NM400 | 8 | 2 | 15.998 | 1900-04-25 16:14 | TRUE | 否 | [凹坑：12 L: 12] [划伤：7 L: 7]
21476 | 4A082351000100 |  | NM400 | 6.55 | 1.835 | 15.793 | 1900-04-25 16:17 | TRUE | 否 | [划伤：15 L: 15] [凹坑：15 L: 15]
21477 | 4A082351000110 |  | NM400 | 6.55 | 1.835 | 15.793 | 1900-04-25 16:18 | TRUE | 否 | [划伤：6 L: 6] [凹坑：9 L: 9]
21478 | 4A082351000120 |  | NM400 | 6.55 | 1.835 | 15.793 | 1900-04-25 16:19 | TRUE | 否 | [划伤：7 L: 7] [凹坑：10 L: 10]
21479 | 4A082351000130 |  | NM400 | 6.55 | 1.835 | 15.793 | 1900-04-25 16:20 | TRUE | 否 | [划伤：8 L: 8] [凹坑：9 L: 9]
21480 | 4A082351000150 |  | NM400 | 6.55 | 1.835 | 15.793 | 1900-04-25 16:21 | TRUE | 否 | [凹坑：5 L: 5] [划伤：4 L: 4]
21481 | 4A082351000140 |  | NM400 | 6.55 | 1.835 | 15.793 | 1900-04-25 16:24 | TRUE | 否 | [划伤：12 L: 12] [凹坑：13 L: 13]
21482 | 4A082351000160 |  | NM400 | 6.55 | 1.835 | 15.793 | 1900-04-25 16:25 | TRUE | 否 | [划伤：6 L: 6] [凹坑：5 L: 5]
21483 | 4A082351000030 |  | NM400 | 6.55 | 1.835 | 15.793 | 1900-04-25 16:26 | TRUE | 否 | [凹坑：8 L: 8] [划伤：3 L: 3]
21484 | 4A082351000050 |  | NM400 | 6.55 | 1.835 | 15.793 | 1900-04-25 16:27 | TRUE | 否 | [划伤：13 L: 13] [凹坑：9 L: 9]
21485 | 4A082351000040 |  | NM400 | 6.55 | 1.835 | 15.793 | 1900-04-25 16:28 | TRUE | 否 | [凹坑：2 L: 2] [划伤：7 L: 7]
21486 | 4A082351000070 |  | NM400 | 6.55 | 1.835 | 15.793 | 1900-04-25 16:30 | TRUE | 否 | [凹坑：10 L: 10] [划伤：4 L: 4]
21487 | 4A082351000060 |  | NM400 | 6.55 | 1.835 | 15.793 | 1900-04-25 16:31 | TRUE | 否 | [凹坑：4 L: 4] [划伤：4 L: 4]
21488 | 4A082351000080 |  | NM400 | 6.55 | 1.835 | 15.793 | 1900-04-25 16:32 | TRUE | 否 | [凹坑：12 L: 12] [划伤：6 L: 6]
21489 | 4A082351000090 |  | NM400 | 6.55 | 1.835 | 15.793 | 1900-04-25 16:33 | TRUE | 否 | [划伤：21 L: 21] [凹坑：3 L: 3]
21490 | 4A082351000020 |  | NM400 | 6.55 | 1.835 | 15.793 | 1900-04-25 16:34 | TRUE | 否 | [凹坑：12 L: 12] [划伤：13 L: 13]
21491 | 4A082351000170 |  | NM400 | 6.55 | 1.835 | 15.793 | 1900-04-25 16:36 | TRUE | 否 | [凹坑：15 L: 15] [划伤：3 L: 3]
21492 | 4A082351000180 |  | NM400 | 6.55 | 1.835 | 15.793 | 1900-04-25 16:37 | TRUE | 否 | [划伤：7 L: 7] [凹坑：9 L: 9]
21493 | 4A082351000190 |  | NM400 | 6.55 | 1.835 | 15.793 | 1900-04-25 16:38 | TRUE | 否 | [凹坑：12 L: 12] [划伤：1 L: 1]
21494 | 4A082351000200 |  | NM400 | 6.55 | 1.835 | 15.793 | 1900-04-25 16:39 | TRUE | 否 | [划伤：14 L: 14] [凹坑：11 L: 11]
21495 | 4A082351000210 |  | NM400 | 6.55 | 1.835 | 15.793 | 1900-04-25 16:39 | TRUE | 否 | [凹坑：12 L: 12] [划伤：2 L: 2]
21496 | 4A085804000060 |  | NM500 | 8 | 2 | 15.994 | 1900-04-25 16:42 | TRUE | 否 | [凹坑：20 L: 20]
21497 | 4A085804000070 |  | NM500 | 8 | 2 | 15.994 | 1900-04-25 16:43 | TRUE | 否 | [凹坑：16 L: 16]
21498 | 4A085804000090 |  | NM500 | 8 | 2 | 15.994 | 1900-04-25 16:44 | TRUE | 否 | [凹坑：11 L: 11]
21499 | 4A085804000100 |  | NM500 | 8 | 2 | 15.994 | 1900-04-25 16:49 | TRUE | 否 | [凹坑：11 L: 11]
21500 | 4A085804000110 |  | NM500 | 8 | 2 | 15.994 | 1900-04-25 16:50 | TRUE | 否 | [凹坑：5 L: 5]
21501 | 4A085804000120 |  | NM500 | 8 | 2 | 15.994 | 1900-04-25 16:51 | TRUE | 否 | [凹坑：14 L: 14]
21502 | 4A085804000080 |  | NM500 | 8 | 2 | 15.994 | 1900-04-25 16:52 | TRUE | 否 | [凹坑：9 L: 9]
21503 | 4A085804000020 |  | NM500 | 8.2 | 2 | 15.994 | 1900-04-25 16:55 | TRUE | 否 | [凹坑：6 L: 6]
21504 | 4A085804000030 |  | NM500 | 8.2 | 2 | 15.994 | 1900-04-25 16:56 | TRUE | 否 | [凹坑：12 L: 12]
21505 | 4A085804000040 |  | NM500 | 8.2 | 2 | 15.994 | 1900-04-25 16:57 | TRUE | 否 | [凹坑：13 L: 13]
21506 | 4A085804000050 |  | NM500 | 8.2 | 2 | 15.994 | 1900-04-25 16:58 | TRUE | 否 | [凹坑：22 L: 22]