## Sheet1
流水号 | 板号 | 捆包号 | 钢种 | 长度 | 宽度 | 厚度 | 检测时间 | 判级 | 是否合格 | 判级原因
21507 | 4A085804000130 |  | NM500 | 8 | 2 | 15.994 | 1900-04-25 17:02 | TRUE | 否 | [凹坑：15 L: 15]
21508 | 4A085804000140 |  | NM500 | 8 | 2 | 15.994 | 1900-04-25 17:03 | TRUE | 否 | [凹坑：8 L: 8]
21509 | 4A085804000150 |  | NM500 | 8 | 2 | 15.994 | 1900-04-25 17:09 | TRUE | 否 | [凹坑：19 L: 19]
21510 | 4A082341000030 |  | NM400 | 13 | 1.83 | 15.998 | 1900-04-25 17:11 | TRUE | 否 | [划伤：12 L: 12] [凹坑：16 L: 16]
21511 | 4A082341000040 |  | NM400 | 13 | 1.83 | 15.998 | 1900-04-25 17:13 | TRUE | 否 | [划伤：31 L: 31] [凹坑：13 L: 13]
21512 | 4A082341000050 |  | NM400 | 13 | 1.83 | 15.998 | 1900-04-25 17:15 | TRUE | 否 | [凹坑：15 L: 15] [划伤：19 L: 19]
21513 | 4A082341000060 |  | NM400 | 13 | 1.83 | 15.998 | 1900-04-25 17:17 | TRUE | 否 | [凹坑：15 L: 15] [划伤：8 L: 8]
21514 | 4A082341000070 |  | NM400 | 13 | 1.83 | 15.998 | 1900-04-25 17:29 | TRUE | 否 | [划伤：9 L: 9] [凹坑：30 L: 30]
21515 | 4A082341000080 |  | NM400 | 13 | 1.83 | 15.998 | 1900-04-25 17:30 | TRUE | 否 | [划伤：39 L: 39] [凹坑：13 L: 13]
21516 | 4A082341000020 |  | NM400 | 13 | 1.83 | 15.998 | 1900-04-25 17:35 | TRUE | 否 | [划伤：14 L: 14] [凹坑：16 L: 16]
21517 | 4A082341000090 |  | NM400 | 13 | 1.83 | 15.998 | 1900-04-25 17:36 | TRUE | 否 | [凹坑：28 L: 28] [划伤：17 L: 17]
21518 | 4A082341000100 |  | NM400 | 13 | 1.83 | 15.998 | 1900-04-25 17:44 | TRUE | 否 | [划伤：14 L: 14] [凹坑：18 L: 18]
21519 | 4A082341000110 |  | NM400 | 13 | 1.83 | 15.998 | 1900-04-25 17:45 | TRUE | 否 | [凹坑：13 L: 13] [划伤：21 L: 21]
21520 | 4A085795000020 |  | NM500 | 12 | 2 | 15.996 | 1900-04-25 17:50 | TRUE | 否 | [凹坑：18 L: 18]
21521 | 4A085795000030 |  | NM500 | 12 | 2 | 15.996 | 1900-04-25 17:51 | TRUE | 否 | [凹坑：13 L: 13]
21522 | 4A085795000040 |  | NM500 | 12 | 2 | 15.996 | 1900-04-25 17:54 | TRUE | 否 | [凹坑：31 L: 31]
21523 | 4A085795000050 |  | NM500 | 12 | 2 | 15.996 | 1900-04-25 17:55 | TRUE | 否 | [凹坑：7 L: 7]
21524 | 4A085795000010 |  | NM500 | 12 | 2 | 15.996 | 1900-04-25 17:59 | TRUE | 否 | [凹坑：18 L: 18]
21525 | 4A085795000060 |  | NM500 | 12 | 2 | 15.996 | 1900-04-25 18:00 | TRUE | 否 | [凹坑：38 L: 38]
21526 | 4A085795000070 |  | NM500 | 12 | 2 | 15.996 | 1900-04-25 18:05 | TRUE | 否 | [凹坑：20 L: 20]
21527 | 4A085795000080 |  | NM500 | 12 | 2 | 15.996 | 1900-04-25 18:06 | TRUE | 否 | [凹坑：20 L: 20]
21528 | 4A085795000090 |  | NM500 | 12 | 2 | 15.996 | 1900-04-25 18:10 | TRUE | 否 | [凹坑：22 L: 22]
21529 | 4A085795000100 |  | NM500 | 12 | 2 | 15.996 | 1900-04-25 18:11 | TRUE | 否 | [凹坑：8 L: 8]
21530 | 4A082339000030 |  | NM400 | 6.45 | 1.76 | 15.491 | 1900-04-25 18:16 | TRUE | 否 | [凹坑：27 L: 27] [划伤：14 L: 14]
21531 | 4A082339000040 |  | NM400 | 6.45 | 1.76 | 15.491 | 1900-04-25 18:17 | TRUE | 否 | [划伤：11 L: 11] [凹坑：4 L: 4]
21532 | 4A082339000050 |  | NM400 | 6.45 | 1.76 | 15.491 | 1900-04-25 18:18 | TRUE | 否 | [划伤：3 L: 3] [凹坑：5 L: 5]
21533 | 4A082339000060 |  | NM400 | 6.45 | 1.76 | 15.491 | 1900-04-25 18:18 | TRUE | 否 | [凹坑：12 L: 12] [划伤：4 L: 4]
21534 | 4A082339000070 |  | NM400 | 6.45 | 1.76 | 15.491 | 1900-04-25 18:19 | TRUE | 否 | [划伤：5 L: 5] [凹坑：5 L: 5]
21535 | 4A082339000080 |  | NM400 | 6.45 | 1.76 | 15.491 | 1900-04-25 18:21 | TRUE | 否 | [凹坑：8 L: 8] [划伤：1 L: 1]
21536 | 4A082339000160 |  | NM400 | 6.45 | 1.76 | 15.491 | 1900-04-25 18:22 | TRUE | 否 | [划伤：6 L: 6] [凹坑：3 L: 3]
21537 | 4A082339000170 |  | NM400 | 6.45 | 1.76 | 15.491 | 1900-04-25 18:27 | TRUE | 否 | [划伤：17 L: 17] [凹坑：6 L: 6]
21538 | 4A082339000020 |  | NM400 | 6.45 | 1.76 | 15.491 | 1900-04-25 18:28 | TRUE | 否 | [划伤：6 L: 6] [凹坑：2 L: 2]
21539 | 4A082339000180 |  | NM400 | 6.45 | 1.76 | 15.491 | 1900-04-25 18:29 | TRUE | 否 | [凹坑：9 L: 9] [划伤：4 L: 4]
21542 | 4A082339000200 |  | NM400 | 6.45 | 1.76 | 15.491 | 1900-04-25 18:33 | TRUE | 否 | [划伤：8 L: 8] [凹坑：4 L: 4]
21543 | 4A082339000210 |  | NM400 | 6.45 | 1.76 | 15.491 | 1900-04-25 18:33 | TRUE | 否 | [凹坑：6 L: 6] [划伤：8 L: 8]
21544 | 4A082339000220 |  | NM400 | 6.45 | 1.76 | 15.491 | 1900-04-25 18:34 | TRUE | 否 | [凹坑：7 L: 7] [划伤：4 L: 4]
21545 | 4A082339000090 |  | NM400 | 6.45 | 1.76 | 15.491 | 1900-04-25 18:35 | TRUE | 否 | [划伤：3 L: 3] [凹坑：7 L: 7]
21546 | 4A082339000100 |  | NM400 | 6.45 | 1.76 | 15.491 | 1900-04-25 18:37 | TRUE | 否 | [划伤：6 L: 6] [凹坑：2 L: 2]
21547 | 4A082339000110 |  | NM400 | 6.45 | 1.76 | 15.491 | 1900-04-25 18:38 | TRUE | 否 | [凹坑：12 L: 12] [划伤：2 L: 2]
21548 | 4A082339000120 |  | NM400 | 6.45 | 1.76 | 15.491 | 1900-04-25 18:39 | TRUE | 否 | [凹坑：7 L: 7] [划伤：6 L: 6]
21549 | 4A082339000130 |  | NM400 | 6.45 | 1.76 | 15.491 | 1900-04-25 18:41 | TRUE | 否 | [凹坑：5 L: 5] [划伤：10 L: 10]
21550 | 4A082339000140 |  | NM400 | 6.45 | 1.76 | 15.491 | 1900-04-25 18:42 | TRUE | 否 | [划伤：16 L: 16] [凹坑：3 L: 3]
21551 | 4A082339000150 |  | NM400 | 6.45 | 1.76 | 15.491 | 1900-04-25 18:43 | TRUE | 否 | [划伤：24 L: 24] [凹坑：51 L: 51]
21552 | 4A085073000020 |  | NM400 | 8 | 2 | 13.802 | 1900-04-25 18:45 | TRUE | 否 | [划伤：15 L: 15] [凹坑：18 L: 18]
21553 | 4A085073000030 |  | NM400 | 8 | 2 | 13.802 | 1900-04-25 18:46 | TRUE | 否 | [划伤：9 L: 9] [凹坑：13 L: 13]
21554 | 4A085073000040 |  | NM400 | 8 | 2 | 13.802 | 1900-04-25 18:47 | TRUE | 否 | [凹坑：16 L: 16] [划伤：15 L: 15]
21555 | 4A085073000050 |  | NM400 | 8 | 2 | 13.802 | 1900-04-25 18:48 | TRUE | 否 | [划伤：21 L: 21] [凹坑：9 L: 9]
21556 | 4A085073000060 |  | NM400 | 8 | 2 | 13.802 | 1900-04-25 18:51 | TRUE | 否 | [划伤：47 L: 47] [凹坑：20 L: 20]
21557 | 4A085073000010 |  | NM400 | 8 | 2 | 13.802 | 1900-04-25 18:52 | TRUE | 否 | [划伤：17 L: 17] [凹坑：6 L: 6]
21558 | 4A085073000070 |  | NM400 | 8 | 2 | 13.802 | 1900-04-25 18:53 | TRUE | 否 | [划伤：19 L: 19] [凹坑：12 L: 12]
21559 | 4A085073000080 |  | NM400 | 8 | 2 | 13.802 | 1900-04-25 18:54 | TRUE | 否 | [划伤：21 L: 21] [凹坑：10 L: 10]
21560 | 4A085073000090 |  | NM400 | 8 | 2 | 13.802 | 1900-04-25 18:56 | TRUE | 否 | [划伤：7 L: 7] [凹坑：12 L: 12]
21561 | 4A085073000100 |  | NM400 | 8 | 2 | 13.802 | 1900-04-25 18:57 | TRUE | 否 | [划伤：51 L: 51] [凹坑：15 L: 15]
21562 | 4A085073000110 |  | NM400 | 8 | 2 | 13.802 | 1900-04-25 18:58 | TRUE | 否 | [凹坑：23 L: 23] [划伤：19 L: 19]
21563 | 4A085073000120 |  | NM400 | 8 | 2 | 13.802 | 1900-04-25 18:59 | TRUE | 否 | [划伤：33 L: 33] [凹坑：25 L: 25]
21564 | 4A085073000130 |  | NM400 | 8 | 2 | 13.802 | 1900-04-25 19:01 | TRUE | 否 | [凹坑：29 L: 29] [划伤：26 L: 26]
21565 | 4A085073000140 |  | NM400 | 8 | 2 | 13.802 | 1900-04-25 19:02 | TRUE | 否 | [划伤：84 L: 84] [凹坑：10 L: 10]
21566 | 4A085073000150 |  | NM400 | 8 | 2 | 13.802 | 1900-04-25 19:03 | TRUE | 否 | [划伤：43 L: 43] [凹坑：16 L: 16]
21567 | 4A085073000160 |  | NM400 | 8 | 2 | 13.802 | 1900-04-25 19:06 | TRUE | 否 | [划伤：61 L: 61] [凹坑：13 L: 13]
21568 | 4A085073000170 |  | NM400 | 8 | 2 | 13.802 | 1900-04-25 19:07 | TRUE | 否 | [划伤：37 L: 37] [凹坑：14 L: 14]
21569 | 4A085805000010 |  | NM500 | 12 | 2 | 14.065 | 1900-04-25 19:11 | TRUE | 否 | [凹坑：28 L: 28]
21570 | 4A085805000020 |  | NM500 | 12 | 2 | 14.065 | 1900-04-25 19:12 | TRUE | 否 | [凹坑：15 L: 15]
21571 | 4A085805000030 |  | NM500 | 12 | 2 | 14.065 | 1900-04-25 19:13 | TRUE | 否 | [凹坑：15 L: 15]
21572 | 4A085805000040 |  | NM500 | 12 | 2 | 14.065 | 1900-04-25 19:15 | TRUE | 否 | [凹坑：17 L: 17]
21573 | 4A085805000050 |  | NM500 | 12 | 2 | 14.065 | 1900-04-25 19:16 | TRUE | 否 | [凹坑：18 L: 18]
21574 | 4A085805000060 |  | NM500 | 12 | 2 | 14.065 | 1900-04-25 19:17 | TRUE | 否 | [凹坑：19 L: 19]
21575 | 4A085805000070 |  | NM500 | 12 | 2 | 14.065 | 1900-04-25 19:20 | TRUE | 否 | [凹坑：12 L: 12]
21576 | 4A085805000080 |  | NM500 | 12 | 2 | 14.065 | 1900-04-25 19:21 | TRUE | 否 | [凹坑：22 L: 22]
21577 | 4A085805000090 |  | NM500 | 12 | 2 | 14.065 | 1900-04-25 19:22 | TRUE | 否 | [凹坑：9 L: 9]
21578 | 4A085805000110 |  | NM500 | 12 | 2 | 14.065 | 1900-04-25 19:24 | TRUE | 否 | [凹坑：14 L: 14]
21579 | 4A085805000100 |  | NM500 | 12 | 2 | 14.065 | 1900-04-25 19:27 | TRUE | 否 | [凹坑：14 L: 14]
21580 | 4A085086000080 |  | NM450 | 12 | 2 | 13.998 | 1900-04-25 19:29 | TRUE | 否 | [划伤：16 L: 16] [凹坑：17 L: 17]
21581 | 4A085086000090 |  | NM450 | 12 | 2 | 13.998 | 1900-04-25 19:30 | TRUE | 否 | [划伤：11 L: 11] [凹坑：14 L: 14]
21582 | 4A085086000100 |  | NM450 | 12 | 2 | 13.998 | 1900-04-25 19:34 | TRUE | 否 | [划伤：14 L: 14] [凹坑：23 L: 23]
21583 | 4A085086000110 |  | NM450 | 12 | 2 | 13.998 | 1900-04-25 19:35 | TRUE | 否 | [凹坑：19 L: 19] [划伤：7 L: 7]
21584 | 4A085086000030 |  | NM450 | 12 | 2 | 13.998 | 1900-04-25 19:39 | TRUE | 否 | [划伤：18 L: 18] [凹坑：13 L: 13]
21585 | 4A085086000050 |  | NM450 | 12 | 2 | 13.998 | 1900-04-25 19:41 | TRUE | 否 | [划伤：22 L: 22] [凹坑：9 L: 9]
21586 | 4A085086000020 |  | NM450 | 12 | 2 | 13.998 | 1900-04-25 19:42 | TRUE | 否 | [划伤：23 L: 23] [凹坑：18 L: 18]
21587 | 4A085086000040 |  | NM450 | 12 | 2 | 13.998 | 1900-04-25 19:46 | TRUE | 否 | [划伤：14 L: 14] [凹坑：9 L: 9]
21588 | 4A085086000070 |  | NM450 | 12 | 2 | 13.998 | 1900-04-25 19:47 | TRUE | 否 | [划伤：13 L: 13] [凹坑：5 L: 5]
21589 | 4A085086000060 |  | NM450 | 12 | 2 | 13.998 | 1900-04-25 19:49 | TRUE | 否 | [划伤：3 L: 3] [凹坑：5 L: 5]
21590 | 4A085810000010 |  | NM500 | 12 | 2 | 11.996 | 1900-04-25 19:52 | TRUE | 否 | [凹坑：8 L: 8]
21591 | 4A085810000020 |  | NM500 | 12 | 2 | 11.996 | 1900-04-25 19:53 | TRUE | 否 | [凹坑：13 L: 13]
21592 | 4A085810000030 |  | NM500 | 12 | 2 | 11.996 | 1900-04-25 19:54 | TRUE | 否 | [凹坑：8 L: 8]
21593 | 4A085810000040 |  | NM500 | 12 | 2 | 11.996 | 1900-04-25 19:56 | TRUE | 否 | [凹坑：17 L: 17]
21594 | 4A085810000050 |  | NM500 | 12 | 2 | 11.996 | 1900-04-25 19:57 | TRUE | 否 | [凹坑：7 L: 7]
21595 | 4A085810000060 |  | NM500 | 12 | 2 | 11.996 | 1900-04-25 19:58 | TRUE | 否 | [凹坑：11 L: 11]
21596 | 4A085810000070 |  | NM500 | 12 | 2 | 11.996 | 1900-04-25 20:01 | TRUE | 否 | [凹坑：17 L: 17]
21597 | 4A085810000080 |  | NM500 | 12 | 2 | 11.996 | 1900-04-25 20:02 | TRUE | 否 | [凹坑：7 L: 7]
21598 | 4A085810000090 |  | NM500 | 12 | 2 | 11.996 | 1900-04-25 20:03 | TRUE | 否 | [凹坑：7 L: 7]
21599 | 4A085810000100 |  | NM500 | 12 | 2 | 11.996 | 1900-04-25 20:08 | TRUE | 否 | [凹坑：13 L: 13]
21600 | 4A085810000120 |  | NM500 | 12 | 2 | 11.996 | 1900-04-25 20:09 | TRUE | 否 | [凹坑：9 L: 9]
21601 | 4A085810000130 |  | NM500 | 12 | 2 | 11.996 | 1900-04-25 20:13 | TRUE | 否 | [凹坑：4 L: 4]
21602 | 4A085810000110 |  | NM500 | 12 | 2 | 11.996 | 1900-04-25 20:14 | TRUE | 否 | [凹坑：2 L: 2]
21603 | 4A085826000110 |  | NM500 | 8 | 2 | 9.996 | 1900-04-25 20:23 | TRUE | 否 | [凹坑：2 L: 2]
21604 | 4A085826000100 |  | NM500 | 8 | 2 | 9.996 | 1900-04-25 20:23 | TRUE | 否 | [凹坑：2 L: 2]
21605 | 4A085826000130 |  | NM500 | 8 | 2 | 9.996 | 1900-04-25 20:24 | TRUE | 否 | [凹坑：2 L: 2]
21606 | 4A085826000120 |  | NM500 | 8 | 2 | 9.996 | 1900-04-25 20:25 | TRUE | 否 | [凹坑：3 L: 3]
21607 | 4A085826000150 |  | NM500 | 8 | 2 | 9.996 | 1900-04-25 20:26 | FALSE | 否 | [凹坑：1 L: 1]
21608 | 4A085826000140 |  | NM500 | 8 | 2 | 9.996 | 1900-04-25 20:27 | FALSE | 否 | [凹坑：1 L: 1]