## Sheet1
流水号 | 板号 | 捆包号 | 钢种 | 长度 | 宽度 | 厚度 | 检测时间 | 判级 | 是否合格 | 判级原因
21609 | 4A085826000160 |  | NM500 | 8 | 2 | 9.996 | 1900-04-25 20:30 | FALSE | 是 | 无影响判级缺陷
21610 | 4A085826000170 |  | NM500 | 8 | 2 | 9.996 | 1900-04-25 20:30 | TRUE | 否 | [凹坑：2 L: 2]
21611 | 4A085826000180 |  | NM500 | 8 | 2 | 9.996 | 1900-04-25 20:31 | FALSE | 是 | 无影响判级缺陷
21612 | 4A085826000190 |  | NM500 | 8 | 2 | 9.996 | 1900-04-25 20:32 | TRUE | 否 | [凹坑：2 L: 2]
21613 | 4A085826000200 |  | NM500 | 8 | 2 | 9.996 | 1900-04-25 20:33 | FALSE | 否 | [凹坑：1 L: 1]
21614 | 4A085826000210 |  | NM500 | 8 | 2 | 9.996 | 1900-04-25 20:34 | TRUE | 否 | [凹坑：3 L: 3]
21615 | 4A085826000220 |  | NM500 | 8 | 2 | 9.996 | 1900-04-25 20:38 | FALSE | 是 | 无影响判级缺陷
21616 | 4A085826000230 |  | NM500 | 8 | 2 | 9.996 | 1900-04-25 20:38 | FALSE | 否 | [凹坑：1 L: 1]
21617 | 4A085826000240 |  | NM500 | 8 | 2 | 9.996 | 1900-04-25 20:39 | FALSE | 是 | 无影响判级缺陷
21618 | 4A085826000250 |  | NM500 | 8 | 2 | 9.996 | 1900-04-25 20:40 | FALSE | 否 | [凹坑：1 L: 1]
21619 | 4A085826000260 |  | NM500 | 8 | 2 | 9.996 | 1900-04-25 20:41 | TRUE | 否 | [凹坑：5 L: 5]
21620 | 4A085826000030 |  | NM500 | 8 | 2 | 9.996 | 1900-04-25 20:42 | FALSE | 否 | [凹坑：1 L: 1]
21621 | 4A085826000040 |  | NM500 | 8 | 2 | 9.996 | 1900-04-25 20:45 | TRUE | 否 | [凹坑：4 L: 4]
21622 | 4A085826000050 |  | NM500 | 8 | 2 | 9.996 | 1900-04-25 20:46 | TRUE | 否 | [凹坑：3 L: 3]
21623 | 4A085826000060 |  | NM500 | 8 | 2 | 9.996 | 1900-04-25 20:46 | TRUE | 否 | [凹坑：15 L: 15]
21624 | 4A085826000070 |  | NM500 | 8 | 2 | 9.996 | 1900-04-25 20:47 | TRUE | 否 | [凹坑：9 L: 9]
21625 | 4A085826000080 |  | NM500 | 8 | 2 | 9.996 | 1900-04-25 20:48 | TRUE | 否 | [凹坑：10 L: 10]
21626 | 4A085826000090 |  | NM500 | 8 | 2 | 9.996 | 1900-04-25 20:49 | TRUE | 否 | [凹坑：2 L: 2]
21627 | 4A085118000190 |  | NM450 | 5.62 | 2 | 7.002 | 1900-04-25 20:53 | TRUE | 否 | [划伤：7 L: 7] [凹坑：1 L: 1]
21628 | 4A085118000210 |  | NM450 | 5.62 | 2 | 7.002 | 1900-04-25 20:53 | TRUE | 否 | [划伤：8 L: 8] [凹坑：2 L: 2]
21629 | 4A085118000220 |  | NM450 | 5.62 | 2 | 7.002 | 1900-04-25 20:54 | TRUE | 否 | [划伤：16 L: 16]
21630 | 4A085118000230 |  | NM450 | 5.62 | 2 | 7.002 | 1900-04-25 20:55 | TRUE | 否 | [划伤：10 L: 10]
21631 | 4A085118000240 |  | NM450 | 5.62 | 2 | 7.002 | 1900-04-25 20:56 | TRUE | 否 | [划伤：9 L: 9] [凹坑：1 L: 1]
21632 | 4A085118000250 |  | NM450 | 5.62 | 2 | 7.002 | 1900-04-25 20:57 | TRUE | 否 | [划伤：8 L: 8] [凹坑：2 L: 2]
21633 | 4A085118000260 |  | NM450 | 5.62 | 2 | 7.002 | 1900-04-25 20:58 | TRUE | 否 | [划伤：9 L: 9] [凹坑：3 L: 3]
21634 | 4A085118000270 |  | NM450 | 5.62 | 2 | 7.002 | 1900-04-25 20:58 | TRUE | 否 | [划伤：12 L: 12]
21635 | 4A085118000280 |  | NM450 | 5.62 | 2 | 7.002 | 1900-04-25 20:59 | TRUE | 否 | [划伤：9 L: 9] [凹坑：2 L: 2]
21636 | 4A085118000290 |  | NM450 | 5.62 | 2 | 7.002 | 1900-04-25 21:00 | TRUE | 否 | [划伤：13 L: 13] [凹坑：1 L: 1]
21637 | 4A085118000300 |  | NM450 | 5.62 | 2 | 7.002 | 1900-04-25 21:01 | TRUE | 否 | [划伤：3 L: 3] [凹坑：1 L: 1]
21638 | 4A085118000310 |  | NM450 | 5.62 | 2 | 7.002 | 1900-04-25 21:02 | TRUE | 否 | [划伤：11 L: 11] [凹坑：3 L: 3]
21639 | 4A085118000320 |  | NM450 | 5.62 | 2 | 7.002 | 1900-04-25 21:03 | TRUE | 否 | [划伤：8 L: 8] [凹坑：3 L: 3]
21640 | 4A085118000330 |  | NM450 | 5.62 | 2 | 7.002 | 1900-04-25 21:04 | TRUE | 否 | [划伤：13 L: 13] [凹坑：2 L: 2]
21641 | 4A085118000340 |  | NM450 | 5.62 | 2 | 7.002 | 1900-04-25 21:05 | TRUE | 否 | [划伤：2 L: 2] [凹坑：1 L: 1]
21642 | 4A085118000350 |  | NM450 | 5.62 | 2 | 7.002 | 1900-04-25 21:05 | TRUE | 否 | [划伤：6 L: 6] [凹坑：4 L: 4]
21643 | 4A085118000360 |  | NM450 | 5.62 | 2 | 7.002 | 1900-04-25 21:06 | TRUE | 否 | [划伤：4 L: 4] [凹坑：2 L: 2]
21644 | 4A085118000370 |  | NM450 | 5.62 | 2 | 7.002 | 1900-04-25 21:07 | TRUE | 否 | [划伤：6 L: 6] [凹坑：5 L: 5]
21645 | 4A085118000380 |  | NM450 | 5.62 | 2 | 7.002 | 1900-04-25 21:08 | TRUE | 否 | [划伤：15 L: 15] [凹坑：7 L: 7]
21646 | 4A085118000390 |  | NM450 | 5.62 | 2 | 7.002 | 1900-04-25 21:09 | TRUE | 否 | [划伤：3 L: 3] [凹坑：2 L: 2]
21647 | 4A085118000400 |  | NM450 | 5.62 | 2 | 7.002 | 1900-04-25 21:10 | TRUE | 否 | [划伤：11 L: 11] [凹坑：4 L: 4]
21648 | 4A085118000410 |  | NM450 | 5.62 | 2 | 7.002 | 1900-04-25 21:11 | TRUE | 否 | [划伤：3 L: 3] [凹坑：2 L: 2]
21649 | 4A085118000420 |  | NM450 | 5.62 | 2 | 7.002 | 1900-04-25 21:12 | TRUE | 否 | [划伤：20 L: 20] [凹坑：3 L: 3]
21650 | 4A085118000430 |  | NM450 | 5.62 | 2 | 7.002 | 1900-04-25 21:13 | TRUE | 否 | [划伤：17 L: 17] [凹坑：1 L: 1]
21651 | 4A085118000440 |  | NM450 | 5.62 | 2 | 7.002 | 1900-04-25 21:15 | TRUE | 否 | [划伤：13 L: 13] [凹坑：3 L: 3]
21652 | 4A085118000450 |  | NM450 | 5.62 | 2 | 7.002 | 1900-04-25 21:15 | TRUE | 否 | [划伤：3 L: 3] [凹坑：2 L: 2]
21653 | 4A085118000460 |  | NM450 | 5.62 | 2 | 7.002 | 1900-04-25 21:16 | TRUE | 否 | [划伤：8 L: 8] [凹坑：1 L: 1]
21654 | 4A085118000470 |  | NM450 | 5.62 | 2 | 7.002 | 1900-04-25 21:17 | TRUE | 否 | [划伤：8 L: 8] [凹坑：4 L: 4]
21655 | 4A085118000020 |  | NM450 | 5.62 | 2 | 7.002 | 1900-04-25 21:21 | TRUE | 否 | [划伤：7 L: 7] [凹坑：1 L: 1]
21656 | 4A085118000040 |  | NM450 | 5.62 | 2 | 7.002 | 1900-04-25 21:22 | TRUE | 否 | [划伤：11 L: 11]
21657 | 4A085118000050 |  | NM450 | 5.62 | 2 | 7.002 | 1900-04-25 21:23 | TRUE | 否 | [划伤：6 L: 6] [凹坑：2 L: 2]
21658 | 4A085118000060 |  | NM450 | 5.62 | 2 | 7.002 | 1900-04-25 21:24 | TRUE | 否 | [划伤：8 L: 8] [凹坑：1 L: 1]
21659 | 4A085118000080 |  | NM450 | 5.62 | 2 | 7.002 | 1900-04-25 21:25 | TRUE | 否 | [划伤：8 L: 8]
21660 | 4A085118000090 |  | NM450 | 5.62 | 2 | 7.002 | 1900-04-25 21:27 | TRUE | 否 | [划伤：9 L: 9] [凹坑：2 L: 2]
21661 | 4A085118000100 |  | NM450 | 5.62 | 2 | 7.002 | 1900-04-25 21:28 | TRUE | 否 | [划伤：21 L: 21] [凹坑：1 L: 1]
21662 | 4A085118000030 |  | NM450 | 5.62 | 2 | 7.002 | 1900-04-25 21:29 | TRUE | 否 | [划伤：7 L: 7] [凹坑：3 L: 3]
21663 | 4A085118000110 |  | NM450 | 5.62 | 2 | 7.002 | 1900-04-25 21:29 | TRUE | 否 | [划伤：13 L: 13] [凹坑：3 L: 3]
21664 | 4A085118000120 |  | NM450 | 5.62 | 2 | 7.002 | 1900-04-25 21:30 | TRUE | 否 | [划伤：10 L: 10]
21665 | 4A085118000130 |  | NM450 | 5.62 | 2 | 7.002 | 1900-04-25 21:31 | TRUE | 否 | [凹坑：5 L: 5] [划伤：11 L: 11]
21666 | 4A085118000140 |  | NM450 | 5.62 | 2 | 7.002 | 1900-04-25 21:32 | TRUE | 否 | [划伤：13 L: 13] [凹坑：1 L: 1]
21667 | 4A085118000150 |  | NM450 | 5.62 | 2 | 7.002 | 1900-04-25 21:33 | TRUE | 否 | [划伤：11 L: 11] [凹坑：1 L: 1]
21668 | 4A085118000160 |  | NM450 | 5.62 | 2 | 7.002 | 1900-04-25 21:34 | TRUE | 否 | [划伤：7 L: 7] [凹坑：2 L: 2]
21669 | 4A085118000170 |  | NM450 | 5.62 | 2 | 7.002 | 1900-04-25 21:35 | TRUE | 否 | [划伤：11 L: 11]
21670 | 4A085118000180 |  | NM450 | 5.62 | 2 | 7.002 | 1900-04-25 21:40 | TRUE | 否 | [凹坑：3 L: 3] [划伤：10 L: 10]
21671 | 4A085107000170 |  | NM400 | 8 | 2 | 7.995 | 1900-04-25 21:41 | TRUE | 否 | [划伤：9 L: 9]
21672 | 4A085107000180 |  | NM400 | 8 | 2 | 7.995 | 1900-04-25 21:42 | TRUE | 否 | [划伤：10 L: 10] [凹坑：1 L: 1]
21673 | 4A085107000190 |  | NM400 | 8 | 2 | 7.995 | 1900-04-25 21:44 | TRUE | 否 | [划伤：15 L: 15]
21674 | 4A085107000200 |  | NM400 | 8 | 2 | 7.995 | 1900-04-25 21:45 | TRUE | 否 | [划伤：14 L: 14]
21675 | 4A085107000210 |  | NM400 | 8 | 2 | 7.995 | 1900-04-25 21:46 | TRUE | 否 | [划伤：13 L: 13] [凹坑：6 L: 6]
21676 | 4A085107000220 |  | NM400 | 8 | 2 | 7.995 | 1900-04-25 21:47 | TRUE | 否 | [划伤：16 L: 16]
21677 | 4A085107000230 |  | NM400 | 8 | 2 | 7.995 | 1900-04-25 21:48 | TRUE | 否 | [划伤：17 L: 17] [凹坑：3 L: 3]
21678 | 4A085107000240 |  | NM400 | 8 | 2 | 7.995 | 1900-04-25 21:49 | TRUE | 否 | [划伤：13 L: 13] [凹坑：9 L: 9]
21679 | 4A085107000250 |  | NM400 | 8 | 2 | 7.995 | 1900-04-25 21:50 | TRUE | 否 | [划伤：16 L: 16] [凹坑：5 L: 5]
21680 | 4A085107000260 |  | NM400 | 8 | 2 | 7.995 | 1900-04-25 21:51 | TRUE | 否 | [凹坑：3 L: 3] [划伤：8 L: 8]
21681 | 4A085107000270 |  | NM400 | 8 | 2 | 7.995 | 1900-04-25 21:52 | TRUE | 否 | [划伤：12 L: 12] [凹坑：7 L: 7]
21682 | 4A085107000280 |  | NM400 | 8 | 2 | 7.995 | 1900-04-25 21:53 | TRUE | 否 | [划伤：12 L: 12] [凹坑：1 L: 1]
21683 | 4A085107000290 |  | NM400 | 8 | 2 | 7.995 | 1900-04-25 21:55 | TRUE | 否 | [划伤：14 L: 14] [凹坑：4 L: 4]
21684 | 4A085107000300 |  | NM400 | 8 | 2 | 7.995 | 1900-04-25 21:57 | TRUE | 否 | [划伤：14 L: 14] [凹坑：11 L: 11]
21685 | 4A085107000030 |  | NM400 | 8 | 2 | 7.995 | 1900-04-25 21:58 | TRUE | 否 | [划伤：15 L: 15] [凹坑：5 L: 5]
21686 | 4A085107000040 |  | NM400 | 8 | 2 | 7.995 | 1900-04-25 21:59 | TRUE | 否 | [划伤：12 L: 12] [凹坑：7 L: 7]
21687 | 4A085107000050 |  | NM400 | 8 | 2 | 7.995 | 1900-04-25 22:01 | TRUE | 否 | [划伤：11 L: 11] [凹坑：1 L: 1]
21688 | 4A085107000060 |  | NM400 | 8 | 2 | 7.995 | 1900-04-25 22:02 | TRUE | 否 | [划伤：23 L: 23]
21689 | 4A085107000020 |  | NM400 | 8 | 2 | 7.995 | 1900-04-25 22:03 | TRUE | 否 | [划伤：15 L: 15] [凹坑：1 L: 1]
21690 | 4A085107000070 |  | NM400 | 8 | 2 | 7.995 | 1900-04-25 22:04 | TRUE | 否 | [划伤：15 L: 15] [凹坑：2 L: 2]
21691 | 4A085107000080 |  | NM400 | 8 | 2 | 7.995 | 1900-04-25 22:05 | TRUE | 否 | [划伤：10 L: 10]
21692 | 4A085107000090 |  | NM400 | 8 | 2 | 7.995 | 1900-04-25 22:06 | TRUE | 否 | [划伤：8 L: 8] [凹坑：2 L: 2]
21693 | 4A085107000100 |  | NM400 | 8 | 2 | 7.995 | 1900-04-25 22:07 | TRUE | 否 | [划伤：16 L: 16] [凹坑：3 L: 3]
21694 | 4A085107000110 |  | NM400 | 8 | 2 | 7.995 | 1900-04-25 22:08 | TRUE | 否 | [划伤：9 L: 9] [凹坑：3 L: 3]
21695 | 4A085107000120 |  | NM400 | 8 | 2 | 7.995 | 1900-04-25 22:09 | TRUE | 否 | [划伤：17 L: 17] [凹坑：4 L: 4]
21696 | 4A085107000140 |  | NM400 | 8 | 2 | 7.995 | 1900-04-25 22:10 | TRUE | 否 | [划伤：15 L: 15] [凹坑：8 L: 8]
21697 | 4A085107000150 |  | NM400 | 8 | 2 | 7.995 | 1900-04-25 22:12 | TRUE | 否 | [划伤：12 L: 12] [凹坑：5 L: 5]
21698 | 4A085107000160 |  | NM400 | 8 | 2 | 7.995 | 1900-04-25 22:14 | TRUE | 否 | [划伤：9 L: 9] [凹坑：2 L: 2]
21699 | 4A085108000030 |  | NM400 | 8 | 2 | 7.998 | 1900-04-25 22:17 | TRUE | 否 | [凹坑：3 L: 3] [划伤：9 L: 9]
21700 | 4A085108000040 |  | NM400 | 8 | 2 | 7.998 | 1900-04-25 22:18 | TRUE | 否 | [划伤：8 L: 8] [凹坑：1 L: 1]
21701 | 4A085108000050 |  | NM400 | 8 | 2 | 7.998 | 1900-04-25 22:19 | TRUE | 否 | [划伤：13 L: 13]
21702 | 4A085108000060 |  | NM400 | 8 | 2 | 7.998 | 1900-04-25 22:20 | TRUE | 否 | [划伤：13 L: 13] [凹坑：1 L: 1]
21703 | 4A085108000070 |  | NM400 | 8 | 2 | 7.998 | 1900-04-25 22:21 | TRUE | 否 | [划伤：11 L: 11] [凹坑：4 L: 4]
21704 | 4A085108000080 |  | NM400 | 8 | 2 | 7.998 | 1900-04-25 22:23 | TRUE | 否 | [划伤：13 L: 13] [凹坑：3 L: 3]
21705 | 4A085108000090 |  | NM400 | 8 | 2 | 7.998 | 1900-04-25 22:24 | TRUE | 否 | [划伤：17 L: 17] [凹坑：1 L: 1]
21706 | 4A085108000100 |  | NM400 | 8 | 2 | 7.998 | 1900-04-25 22:25 | TRUE | 否 | [划伤：27 L: 27] [凹坑：2 L: 2]
21707 | 4A085108000020 |  | NM400 | 8 | 2 | 7.998 | 1900-04-25 22:26 | TRUE | 否 | [划伤：8 L: 8] [凹坑：3 L: 3]
21708 | 4A085108000110 |  | NM400 | 8 | 2 | 7.998 | 1900-04-25 22:27 | TRUE | 否 | [划伤：10 L: 10]