## Sheet1
流水号 | 板号 | 捆包号 | 钢种 | 长度 | 宽度 | 厚度 | 检测时间 | 判级 | 是否合格 | 判级原因
21709 | 4A085108000120 |  | NM400 | 8 | 2 | 7.998 | 1900-04-25 22:28 | TRUE | 否 | [划伤：15 L: 15]
21710 | 4A085108000130 |  | NM400 | 8 | 2 | 7.998 | 1900-04-25 22:29 | TRUE | 否 | [凹坑：3 L: 3] [划伤：9 L: 9]
21711 | 4A085108000140 |  | NM400 | 8 | 2 | 7.998 | 1900-04-25 22:30 | TRUE | 否 | [划伤：12 L: 12]
21712 | 4A085108000150 |  | NM400 | 8 | 2 | 7.998 | 1900-04-25 22:31 | TRUE | 否 | [划伤：4 L: 4]
21713 | 4A085108000160 |  | NM400 | 8 | 2 | 7.998 | 1900-04-25 22:33 | TRUE | 否 | [划伤：18 L: 18] [凹坑：3 L: 3]
21714 | 4A085108000170 |  | NM400 | 8 | 2 | 7.998 | 1900-04-26 01:02 | FALSE | 否 | [划伤：1 L: 1]
21716 | 4A085108000180 |  | NM400 | 8 | 2 | 7.998 | 1900-04-26 01:16 | TRUE | 否 | [凹坑：2 L: 2] [划伤：10 L: 10]
21719 | 4A085108000190 |  | NM400 | 8 | 2 | 7.998 | 1900-04-26 01:20 | TRUE | 否 | [划伤：9 L: 9]
21720 | 4A085108000200 |  | NM400 | 8 | 2 | 7.998 | 1900-04-26 01:21 | TRUE | 否 | [划伤：5 L: 5] [凹坑：3 L: 3]
21721 | 4A085108000210 |  | NM400 | 8 | 2 | 7.998 | 1900-04-26 01:22 | TRUE | 否 | [划伤：10 L: 10] [凹坑：2 L: 2]
21722 | 4A085108000230 |  | NM400 | 8 | 2 | 7.998 | 1900-04-26 01:34 | TRUE | 否 | [划伤：12 L: 12] [凹坑：1 L: 1]
21723 | 4A085108000220 |  | NM400 | 8 | 2 | 7.998 | 1900-04-26 01:37 | TRUE | 否 | [划伤：20 L: 20] [凹坑：1 L: 1]
21724 | 4A085108000240 |  | NM400 | 8 | 2 | 7.998 | 1900-04-26 01:38 | TRUE | 否 | [凹坑：1 L: 1] [划伤：7 L: 7]
21725 | 4A085108000250 |  | NM400 | 8 | 2 | 7.998 | 1900-04-26 01:41 | TRUE | 否 | [划伤：16 L: 16] [凹坑：1 L: 1]
21726 | 4A085108000260 |  | NM400 | 8 | 2 | 7.998 | 1900-04-26 01:43 | TRUE | 否 | [划伤：9 L: 9] [凹坑：1 L: 1]
21727 | 4A085108000270 |  | NM400 | 8 | 2 | 7.998 | 1900-04-26 01:45 | TRUE | 否 | [划伤：8 L: 8] [凹坑：1 L: 1]
21728 | 4A085108000280 |  | NM400 | 8 | 2 | 7.998 | 1900-04-26 01:47 | TRUE | 否 | [划伤：8 L: 8] [凹坑：2 L: 2]
21729 | 4A085108000290 |  | NM400 | 8 | 2 | 7.998 | 1900-04-26 01:49 | TRUE | 否 | [划伤：6 L: 6] [凹坑：3 L: 3]
21730 | 4A085108000300 |  | NM400 | 8 | 2 | 7.998 | 1900-04-26 01:56 | TRUE | 否 | [划伤：4 L: 4]
21731 | 4A084186000140 |  | NM450 | 12 | 1.5 | 8.003 | 1900-04-26 01:58 | TRUE | 否 | [划伤：9 L: 9] [凹坑：1 L: 1]
21732 | 4A084186000150 |  | NM450 | 12 | 1.5 | 8.003 | 1900-04-26 01:59 | TRUE | 否 | [划伤：9 L: 9] [凹坑：2 L: 2]
21733 | 4A084186000160 |  | NM450 | 12 | 1.5 | 8.003 | 1900-04-26 02:00 | TRUE | 否 | [划伤：13 L: 13]
21734 | 4A084186000170 |  | NM450 | 12 | 1.5 | 8.003 | 1900-04-26 02:02 | TRUE | 否 | [划伤：20 L: 20]
21735 | 4A084186000180 |  | NM450 | 12 | 1.5 | 8.003 | 1900-04-26 02:03 | TRUE | 否 | [划伤：14 L: 14] [凹坑：1 L: 1]
21736 | 4A084186000190 |  | NM450 | 12 | 1.5 | 8.003 | 1900-04-26 02:07 | TRUE | 否 | [凹坑：3 L: 3] [划伤：11 L: 11]
21737 | 4A084186000200 |  | NM450 | 12 | 1.5 | 8.003 | 1900-04-26 02:09 | TRUE | 否 | [划伤：14 L: 14] [凹坑：2 L: 2]
21738 | 4A084186000210 |  | NM450 | 12 | 1.5 | 8.003 | 1900-04-26 02:10 | TRUE | 否 | [划伤：8 L: 8]
21739 | 4A084186000220 |  | NM450 | 12 | 1.5 | 8.003 | 1900-04-26 02:12 | TRUE | 否 | [划伤：8 L: 8] [凹坑：1 L: 1]
21740 | 4A084186000230 |  | NM450 | 12 | 1.5 | 8.003 | 1900-04-26 02:14 | TRUE | 否 | [划伤：11 L: 11]
21741 | 4A084186000240 |  | NM450 | 12 | 1.5 | 8.003 | 1900-04-26 02:16 | TRUE | 否 | [划伤：11 L: 11] [凹坑：2 L: 2]
21742 | 4A084186000250 |  | NM450 | 12 | 1.5 | 8.003 | 1900-04-26 02:20 | TRUE | 否 | [划伤：17 L: 17] [凹坑：1 L: 1]
21743 | 4A084186000030 |  | NM450 | 12 | 1.5 | 8.003 | 1900-04-26 02:21 | TRUE | 否 | [划伤：10 L: 10] [凹坑：1 L: 1]
21744 | 4A084186000040 |  | NM450 | 12 | 1.5 | 8.003 | 1900-04-26 02:22 | TRUE | 否 | [划伤：15 L: 15] [凹坑：1 L: 1]
21745 | 4A084186000050 |  | NM450 | 12 | 1.5 | 8.003 | 1900-04-26 02:23 | TRUE | 否 | [划伤：42 L: 42]
21746 | 4A084186000020 |  | NM450 | 12 | 1.5 | 8.003 | 1900-04-26 02:24 | TRUE | 否 | [划伤：16 L: 16] [凹坑：2 L: 2]
21747 | 4A084186000060 |  | NM450 | 12 | 1.5 | 8.003 | 1900-04-26 02:27 | TRUE | 否 | [划伤：9 L: 9] [凹坑：1 L: 1]
21748 | 4A084186000070 |  | NM450 | 12 | 1.5 | 8.003 | 1900-04-26 02:28 | TRUE | 否 | [划伤：15 L: 15]
21749 | 4A084186000080 |  | NM450 | 12 | 1.5 | 8.003 | 1900-04-26 02:29 | TRUE | 否 | [划伤：14 L: 14] [凹坑：2 L: 2]
21750 | 4A084186000090 |  | NM450 | 12 | 1.5 | 8.003 | 1900-04-26 02:30 | TRUE | 否 | [划伤：14 L: 14]
21751 | 4A084186000100 |  | NM450 | 12 | 1.5 | 8.003 | 1900-04-26 02:31 | TRUE | 否 | [划伤：15 L: 15]
21752 | 4A084186000110 |  | NM450 | 12 | 1.5 | 8.003 | 1900-04-26 02:32 | TRUE | 否 | [划伤：11 L: 11] [凹坑：1 L: 1]
21753 | 4A084186000120 |  | NM450 | 12 | 1.5 | 8.003 | 1900-04-26 02:34 | TRUE | 否 | [划伤：13 L: 13]
21754 | 4A084186000130 |  | NM450 | 12 | 1.5 | 8.003 | 1900-04-26 02:35 | TRUE | 否 | [划伤：23 L: 23]
21755 | 4A084187000140 |  | NM450 | 12 | 1.5 | 8.001 | 1900-04-26 02:36 | TRUE | 否 | [划伤：14 L: 14]
21756 | 4A084187000150 |  | NM450 | 12 | 1.5 | 8.001 | 1900-04-26 02:38 | TRUE | 否 | [划伤：14 L: 14] [凹坑：3 L: 3]
21757 | 4A084187000160 |  | NM450 | 12 | 1.5 | 8.001 | 1900-04-26 02:39 | TRUE | 否 | [划伤：19 L: 19] [凹坑：1 L: 1]
21758 | 4A084187000170 |  | NM450 | 12 | 1.5 | 8.001 | 1900-04-26 02:40 | TRUE | 否 | [划伤：18 L: 18] [凹坑：2 L: 2]
21759 | 4A084187000180 |  | NM450 | 12 | 1.5 | 8.001 | 1900-04-26 02:42 | TRUE | 否 | [划伤：15 L: 15] [凹坑：1 L: 1]
21760 | 4A084187000190 |  | NM450 | 12 | 1.5 | 8.001 | 1900-04-26 02:43 | TRUE | 否 | [划伤：10 L: 10] [凹坑：3 L: 3]
21761 | 4A084187000200 |  | NM450 | 12 | 1.5 | 8.001 | 1900-04-26 02:44 | TRUE | 否 | [划伤：16 L: 16] [凹坑：1 L: 1]
21762 | 4A084187000210 |  | NM450 | 12 | 1.5 | 8.001 | 1900-04-26 02:46 | TRUE | 否 | [划伤：15 L: 15] [凹坑：1 L: 1]
21763 | 4A084187000220 |  | NM450 | 12 | 1.5 | 8.001 | 1900-04-26 02:48 | TRUE | 否 | [划伤：15 L: 15] [凹坑：1 L: 1]
21764 | 4A084187000230 |  | NM450 | 12 | 1.5 | 8.001 | 1900-04-26 02:49 | TRUE | 否 | [划伤：12 L: 12] [凹坑：1 L: 1]
21765 | 4A084187000240 |  | NM450 | 12 | 1.5 | 8.001 | 1900-04-26 02:50 | TRUE | 否 | [凹坑：2 L: 2] [划伤：12 L: 12]
21766 | 4A084187000250 |  | NM450 | 12 | 1.5 | 8.001 | 1900-04-26 02:53 | TRUE | 否 | [划伤：13 L: 13] [凹坑：3 L: 3]
21767 | 4A084187000030 |  | NM450 | 12 | 1.5 | 8.001 | 1900-04-26 02:54 | TRUE | 否 | [划伤：11 L: 11] [凹坑：1 L: 1]
21768 | 4A084187000040 |  | NM450 | 12 | 1.5 | 8.001 | 1900-04-26 02:55 | TRUE | 否 | [划伤：10 L: 10]
21769 | 4A084187000050 |  | NM450 | 12 | 1.5 | 8.001 | 1900-04-26 02:56 | TRUE | 否 | [划伤：9 L: 9] [凹坑：4 L: 4]
21770 | 4A084187000060 |  | NM450 | 12 | 1.5 | 8.001 | 1900-04-26 02:58 | TRUE | 否 | [划伤：18 L: 18]
21771 | 4A084187000070 |  | NM450 | 12 | 1.5 | 8.001 | 1900-04-26 02:59 | TRUE | 否 | [划伤：34 L: 34] [凹坑：2 L: 2]
21772 | 4A084187000020 |  | NM450 | 12 | 1.5 | 8.001 | 1900-04-26 03:00 | TRUE | 否 | [划伤：15 L: 15] [凹坑：1 L: 1]
21773 | 4A084187000080 |  | NM450 | 12 | 1.5 | 8.001 | 1900-04-26 03:01 | TRUE | 否 | [划伤：7 L: 7] [凹坑：1 L: 1]
21774 | 4A084187000090 |  | NM450 | 12 | 1.5 | 8.001 | 1900-04-26 03:02 | TRUE | 否 | [凹坑：3 L: 3] [划伤：9 L: 9]
21775 | 4A084187000100 |  | NM450 | 12 | 1.5 | 8.001 | 1900-04-26 03:03 | TRUE | 否 | [划伤：8 L: 8]
21776 | 4A084187000110 |  | NM450 | 12 | 1.5 | 8.001 | 1900-04-26 03:04 | TRUE | 否 | [划伤：11 L: 11]
21777 | 4A084187000120 |  | NM450 | 12 | 1.5 | 8.001 | 1900-04-26 03:06 | TRUE | 否 | [划伤：15 L: 15] [凹坑：6 L: 6]
21778 | 4A084187000130 |  | NM450 | 12 | 1.5 | 8.001 | 1900-04-26 03:16 | TRUE | 否 | [划伤：6 L: 6] [凹坑：4 L: 4]
21779 | 4A085100000090 |  | NM400 | 12 | 2 | 9.996 | 1900-04-26 03:18 | TRUE | 否 | [划伤：12 L: 12]
21780 | 4A085100000100 |  | NM400 | 12 | 2 | 9.996 | 1900-04-26 03:22 | TRUE | 否 | [划伤：8 L: 8] [凹坑：5 L: 5]
21781 | 4A085100000110 |  | NM400 | 12 | 2 | 9.996 | 1900-04-26 03:23 | TRUE | 否 | [划伤：11 L: 11] [凹坑：3 L: 3]
21782 | 4A085100000120 |  | NM400 | 12 | 2 | 9.996 | 1900-04-26 03:25 | TRUE | 否 | [划伤：8 L: 8]
21783 | 4A085100000130 |  | NM400 | 12 | 2 | 9.996 | 1900-04-26 03:26 | TRUE | 否 | [划伤：6 L: 6] [凹坑：4 L: 4]
21784 | 4A085100000140 |  | NM400 | 12 | 2 | 9.996 | 1900-04-26 03:28 | TRUE | 否 | [划伤：4 L: 4] [凹坑：1 L: 1]
21785 | 4A085100000150 |  | NM400 | 12 | 2 | 9.996 | 1900-04-26 03:29 | TRUE | 否 | [划伤：2 L: 2]
21786 | 4A085100000160 |  | NM400 | 12 | 2 | 9.996 | 1900-04-26 03:32 | TRUE | 否 | [划伤：4 L: 4] [凹坑：3 L: 3]
21787 | 4A085100000020 |  | NM400 | 12 | 2 | 9.996 | 1900-04-26 03:33 | TRUE | 否 | [划伤：6 L: 6]
21788 | 4A085100000030 |  | NM400 | 12 | 2 | 9.996 | 1900-04-26 03:35 | TRUE | 否 | [划伤：5 L: 5] [凹坑：4 L: 4]
21789 | 4A085100000040 |  | NM400 | 12 | 2 | 9.996 | 1900-04-26 03:36 | TRUE | 否 | [划伤：36 L: 36]
21790 | 4A085100000010 |  | NM400 | 12 | 2 | 9.996 | 1900-04-26 03:37 | TRUE | 否 | [划伤：5 L: 5] [凹坑：3 L: 3]
21791 | 4A085100000050 |  | NM400 | 12 | 2 | 9.996 | 1900-04-26 03:38 | TRUE | 否 | [划伤：7 L: 7] [凹坑：2 L: 2]
21792 | 4A085100000060 |  | NM400 | 12 | 2 | 9.996 | 1900-04-26 03:39 | TRUE | 否 | [划伤：13 L: 13] [凹坑：1 L: 1]
21793 | 4A085100000070 |  | NM400 | 12 | 2 | 9.996 | 1900-04-26 03:40 | TRUE | 否 | [凹坑：5 L: 5] [划伤：7 L: 7]
21794 | 4A085100000080 |  | NM400 | 12 | 2 | 9.996 | 1900-04-26 03:58 | TRUE | 否 | [划伤：5 L: 5] [凹坑：5 L: 5]
21795 | 4A085802000080 |  | NM500 | 6 | 2 | 15.994 | 1900-04-26 04:00 | TRUE | 否 | [凹坑：11 L: 11]
21796 | 4A085802000090 |  | NM500 | 6 | 2 | 15.994 | 1900-04-26 04:01 | TRUE | 否 | [凹坑：6 L: 6]
21797 | 4A085802000100 |  | NM500 | 6 | 2 | 15.994 | 1900-04-26 04:02 | TRUE | 否 | [凹坑：10 L: 10]
21798 | 4A085802000110 |  | NM500 | 6 | 2 | 15.994 | 1900-04-26 04:04 | TRUE | 否 | [凹坑：18 L: 18]
21799 | 4A085802000120 |  | NM500 | 6 | 2 | 15.994 | 1900-04-26 04:06 | TRUE | 否 | [凹坑：12 L: 12]
21800 | 4A085802000130 |  | NM500 | 6 | 2 | 15.994 | 1900-04-26 04:09 | TRUE | 否 | [凹坑：19 L: 19]
21801 | 4A085802000140 |  | NM500 | 6 | 2 | 15.994 | 1900-04-26 04:10 | TRUE | 否 | [凹坑：3 L: 3]
21802 | 4A085802000020 |  | NM500 | 6 | 2 | 15.994 | 1900-04-26 04:12 | TRUE | 否 | [凹坑：7 L: 7]
21803 | 4A085802000030 |  | NM500 | 6 | 2 | 15.994 | 1900-04-26 04:13 | TRUE | 否 | [凹坑：6 L: 6]
21804 | 4A085802000040 |  | NM500 | 6 | 2 | 15.994 | 1900-04-26 04:15 | TRUE | 否 | [凹坑：6 L: 6]
21805 | 4A085802000050 |  | NM500 | 6 | 2 | 15.994 | 1900-04-26 04:17 | TRUE | 否 | [凹坑：4 L: 4]
21806 | 4A085802000060 |  | NM500 | 6 | 2 | 15.994 | 1900-04-26 04:18 | TRUE | 否 | [凹坑：7 L: 7]
21807 | 4A085802000010 |  | NM500 | 6 | 2 | 15.994 | 1900-04-26 04:19 | TRUE | 否 | [凹坑：13 L: 13]
21808 | 4A085802000070 |  | NM500 | 6 | 2 | 15.994 | 1900-04-26 04:20 | TRUE | 否 | [凹坑：12 L: 12]
21809 | 4A085802000150 |  | NM500 | 6 | 2 | 15.994 | 1900-04-26 04:21 | TRUE | 否 | [凹坑：8 L: 8]
21810 | 4A085802000160 |  | NM500 | 6 | 2 | 15.994 | 1900-04-26 04:23 | TRUE | 否 | [凹坑：6 L: 6]
21811 | 4A085802000180 |  | NM500 | 6 | 2 | 15.994 | 1900-04-26 04:24 | TRUE | 否 | [凹坑：14 L: 14]