## Sheet1
流水号 | 板号 | 捆包号 | 钢种 | 长度 | 宽度 | 厚度 | 检测时间 | 判级 | 是否合格 | 判级原因
21812 | 4A085802000170 |  | NM500 | 6 | 2 | 15.994 | 1900-04-26 04:25 | TRUE | 否 | [凹坑：15 L: 15]
21813 | 4A085802000190 |  | NM500 | 6 | 2 | 15.994 | 1900-04-26 04:27 | TRUE | 否 | [凹坑：10 L: 10]
21814 | 4A085802000200 |  | NM500 | 6 | 2 | 15.994 | 1900-04-26 04:38 | FALSE | 是 | 无影响判级缺陷
21818 | 4A085117000050 |  | NM450 | 5.62 | 2 | 7 | 1900-04-26 04:41 | TRUE | 否 | [划伤：5 L: 5] [凹坑：3 L: 3]
21819 | 4A085117000060 |  | NM450 | 5.62 | 2 | 7 | 1900-04-26 04:42 | TRUE | 否 | [凹坑：5 L: 5] [划伤：4 L: 4]
21820 | 4A085117000070 |  | NM450 | 5.62 | 2 | 7 | 1900-04-26 04:43 | TRUE | 否 | [划伤：2 L: 2] [凹坑：2 L: 2]
21821 | 4A085117000080 |  | NM450 | 5.62 | 2 | 7 | 1900-04-26 04:44 | TRUE | 否 | [凹坑：6 L: 6] [划伤：5 L: 5]
21822 | 4A085117000090 |  | NM450 | 5.62 | 2 | 7 | 1900-04-26 04:45 | TRUE | 否 | [划伤：4 L: 4] [凹坑：7 L: 7]
21823 | 4A085117000100 |  | NM450 | 5.62 | 2 | 7 | 1900-04-26 04:46 | TRUE | 否 | [划伤：4 L: 4] [凹坑：5 L: 5]
21824 | 4A085117000110 |  | NM450 | 5.62 | 2 | 7 | 1900-04-26 04:47 | TRUE | 否 | [划伤：5 L: 5] [凹坑：3 L: 3]
21825 | 4A085117000120 |  | NM450 | 5.62 | 2 | 7 | 1900-04-26 04:48 | TRUE | 否 | [划伤：6 L: 6] [凹坑：5 L: 5]
21826 | 4A085117000130 |  | NM450 | 5.62 | 2 | 7 | 1900-04-26 04:49 | TRUE | 否 | [划伤：3 L: 3] [凹坑：5 L: 5]
21827 | 4A085117000140 |  | NM450 | 5.62 | 2 | 7 | 1900-04-26 04:50 | TRUE | 否 | [凹坑：7 L: 7] [划伤：2 L: 2]
21828 | 4A085117000150 |  | NM450 | 5.62 | 2 | 7 | 1900-04-26 04:50 | TRUE | 否 | [划伤：2 L: 2] [凹坑：1 L: 1]
21829 | 4A085117000160 |  | NM450 | 5.62 | 2 | 7 | 1900-04-26 04:51 | TRUE | 否 | [划伤：6 L: 6] [凹坑：1 L: 1]
21830 | 4A085117000170 |  | NM450 | 5.62 | 2 | 7 | 1900-04-26 04:52 | TRUE | 否 | [划伤：8 L: 8]
21831 | 4A085117000340 |  | NM450 | 5.62 | 2 | 7 | 1900-04-26 04:53 | TRUE | 否 | [划伤：4 L: 4]
21832 | 4A085117000350 |  | NM450 | 5.62 | 2 | 7 | 1900-04-26 04:54 | TRUE | 否 | [划伤：6 L: 6] [凹坑：3 L: 3]
21833 | 4A085117000360 |  | NM450 | 5.62 | 2 | 7 | 1900-04-26 04:55 | FALSE | 否 | [划伤：1 L: 1]
21834 | 4A085117000370 |  | NM450 | 5.62 | 2 | 7 | 1900-04-26 04:56 | TRUE | 否 | [划伤：4 L: 4] [凹坑：1 L: 1]
21835 | 4A085117000380 |  | NM450 | 5.62 | 2 | 7 | 1900-04-26 04:57 | TRUE | 否 | [凹坑：2 L: 2] [划伤：4 L: 4]
21836 | 4A085117000390 |  | NM450 | 5.62 | 2 | 7 | 1900-04-26 04:58 | TRUE | 否 | [划伤：7 L: 7]
21837 | 4A085117000400 |  | NM450 | 5.62 | 2 | 7 | 1900-04-26 04:59 | TRUE | 否 | [划伤：6 L: 6]
21838 | 4A085117000410 |  | NM450 | 5.62 | 2 | 7 | 1900-04-26 05:00 | TRUE | 否 | [划伤：4 L: 4]
21839 | 4A085117000420 |  | NM450 | 5.62 | 2 | 7 | 1900-04-26 05:02 | TRUE | 否 | [划伤：3 L: 3] [凹坑：2 L: 2]
21840 | 4A085117000430 |  | NM450 | 5.62 | 2 | 7 | 1900-04-26 05:03 | TRUE | 否 | [划伤：7 L: 7] [凹坑：1 L: 1]
21841 | 4A085117000440 |  | NM450 | 5.62 | 2 | 7 | 1900-04-26 05:04 | TRUE | 否 | [划伤：6 L: 6]
21842 | 4A085117000450 |  | NM450 | 5.62 | 2 | 7 | 1900-04-26 05:05 | TRUE | 否 | [划伤：5 L: 5] [凹坑：1 L: 1]
21843 | 4A085117000460 |  | NM450 | 5.62 | 2 | 7 | 1900-04-26 05:06 | TRUE | 否 | [划伤：4 L: 4]
21844 | 4A085117000180 |  | NM450 | 5.62 | 2 | 7 | 1900-04-26 05:07 | TRUE | 否 | [划伤：11 L: 11] [凹坑：1 L: 1]
21845 | 4A085117000190 |  | NM450 | 5.62 | 2 | 7 | 1900-04-26 05:07 | TRUE | 否 | [凹坑：2 L: 2] [划伤：2 L: 2]
21846 | 4A085117000200 |  | NM450 | 5.62 | 2 | 7 | 1900-04-26 05:08 | TRUE | 否 | [划伤：6 L: 6] [凹坑：1 L: 1]
21847 | 4A085117000210 |  | NM450 | 5.62 | 2 | 7 | 1900-04-26 05:09 | TRUE | 否 | [划伤：4 L: 4]
21848 | 4A085117000220 |  | NM450 | 5.62 | 2 | 7 | 1900-04-26 05:10 | TRUE | 否 | [划伤：7 L: 7]
21849 | 4A085117000230 |  | NM450 | 5.62 | 2 | 7 | 1900-04-26 05:11 | TRUE | 否 | [划伤：9 L: 9]
21850 | 4A085117000240 |  | NM450 | 5.62 | 2 | 7 | 1900-04-26 05:12 | FALSE | 否 | [划伤：1 L: 1]
21851 | 4A085117000250 |  | NM450 | 5.62 | 2 | 7 | 1900-04-26 05:13 | TRUE | 否 | [划伤：3 L: 3] [凹坑：1 L: 1]
21852 | 4A085117000260 |  | NM450 | 5.62 | 2 | 7 | 1900-04-26 05:14 | TRUE | 否 | [划伤：3 L: 3]
21853 | 4A085117000270 |  | NM450 | 5.62 | 2 | 7 | 1900-04-26 05:15 | TRUE | 否 | [划伤：4 L: 4] [凹坑：1 L: 1]
21854 | 4A085117000280 |  | NM450 | 5.62 | 2 | 7 | 1900-04-26 05:16 | TRUE | 否 | [凹坑：1 L: 1] [划伤：5 L: 5]
21855 | 4A085117000290 |  | NM450 | 5.62 | 2 | 7 | 1900-04-26 05:17 | FALSE | 否 | [划伤：1 L: 1]
21856 | 4A085117000300 |  | NM450 | 5.62 | 2 | 7 | 1900-04-26 05:18 | TRUE | 否 | [划伤：4 L: 4]
21857 | 4A085117000310 |  | NM450 | 5.62 | 2 | 7 | 1900-04-26 05:19 | TRUE | 否 | [划伤：3 L: 3]
21858 | 4A085117000320 |  | NM450 | 5.62 | 2 | 7 | 1900-04-26 05:19 | TRUE | 否 | [划伤：8 L: 8] [凹坑：3 L: 3]
21859 | 4A085117000330 |  | NM450 | 5.62 | 2 | 7 | 1900-04-26 05:27 | TRUE | 否 | [凹坑：1 L: 1] [划伤：1 L: 1]
21860 | 4A085830000220 |  | NM500 | 6 | 2 | 6 | 1900-04-26 05:30 | FALSE | 否 | [凹坑：1 L: 1]
21861 | 4A085830000240 |  | NM500 | 6 | 2 | 6 | 1900-04-26 05:32 | FALSE | 否 | [凹坑：1 L: 1]
21862 | 4A085830000250 |  | NM500 | 6 | 2 | 6 | 1900-04-26 05:36 | TRUE | 否 | [凹坑：12 L: 12]
21863 | 4A085830000230 |  | NM500 | 6 | 2 | 6 | 1900-04-26 05:40 | FALSE | 是 | 无影响判级缺陷
21864 | 4A085830000260 |  | NM500 | 6 | 2 | 6 | 1900-04-26 05:44 | FALSE | 是 | 无影响判级缺陷
21865 | 4A085830000280 |  | NM500 | 6 | 2 | 6 | 1900-04-26 05:47 | TRUE | 否 | [凹坑：5 L: 5]
21866 | 4A085830000270 |  | NM500 | 6 | 2 | 6 | 1900-04-26 05:51 | TRUE | 否 | [凹坑：3 L: 3]
21867 | 4A085830000300 |  | NM500 | 6 | 2 | 6 | 1900-04-26 05:56 | FALSE | 是 | 无缺陷
21868 | 4A085830000290 |  | NM500 | 6 | 2 | 6 | 1900-04-26 06:02 | TRUE | 否 | [凹坑：3 L: 3]
21869 | 4A085830000320 |  | NM500 | 6 | 2 | 6 | 1900-04-26 06:07 | FALSE | 否 | [凹坑：1 L: 1]
21870 | 4A085830000310 |  | NM500 | 6 | 2 | 6 | 1900-04-26 06:09 | FALSE | 是 | 无影响判级缺陷
21871 | 4A085830000340 |  | NM500 | 6 | 2 | 6 | 1900-04-26 06:11 | FALSE | 否 | [凹坑：1 L: 1]
21872 | 4A085830000330 |  | NM500 | 6 | 2 | 6 | 1900-04-26 06:13 | FALSE | 是 | 无影响判级缺陷
21873 | 4A085830000360 |  | NM500 | 6 | 2 | 6 | 1900-04-26 06:15 | FALSE | 否 | [凹坑：1 L: 1]
21874 | 4A085830000350 |  | NM500 | 6 | 2 | 6 | 1900-04-26 06:17 | TRUE | 否 | [凹坑：4 L: 4]
21875 | 4A085830000370 |  | NM500 | 6 | 2 | 6 | 1900-04-26 06:18 | FALSE | 否 | [凹坑：1 L: 1]
21876 | 4A085830000380 |  | NM500 | 6 | 2 | 6 | 1900-04-26 06:19 | FALSE | 否 | [凹坑：1 L: 1]
21877 | 4A085830000390 |  | NM500 | 6 | 2 | 6 | 1900-04-26 06:21 | TRUE | 否 | [凹坑：5 L: 5]
21879 | 4A085830000030 |  | NM500 | 6 | 2 | 6 | 1900-04-26 06:28 | FALSE | 是 | 无影响判级缺陷
21880 | 4A085830000040 |  | NM500 | 6 | 2 | 6 | 1900-04-26 06:29 | FALSE | 是 | 无影响判级缺陷
21881 | 4A085830000050 |  | NM500 | 6 | 2 | 6 | 1900-04-26 06:30 | FALSE | 是 | 无影响判级缺陷
21882 | 4A085830000020 |  | NM500 | 6 | 2 | 6 | 1900-04-26 06:31 | FALSE | 是 | 无影响判级缺陷
21883 | 4A085830000060 |  | NM500 | 6 | 2 | 6 | 1900-04-26 06:32 | TRUE | 否 | [凹坑：2 L: 2]
21884 | 4A085830000070 |  | NM500 | 6 | 2 | 6 | 1900-04-26 06:34 | TRUE | 否 | [凹坑：3 L: 3]
21885 | 4A085830000080 |  | NM500 | 6 | 2 | 6 | 1900-04-26 06:35 | FALSE | 否 | [凹坑：1 L: 1]
21886 | 4A085830000090 |  | NM500 | 6 | 2 | 6 | 1900-04-26 06:37 | FALSE | 否 | [凹坑：1 L: 1]
21887 | 4A085830000100 |  | NM500 | 6 | 2 | 6 | 1900-04-26 06:38 | FALSE | 否 | [凹坑：1 L: 1]
21888 | 4A085830000110 |  | NM500 | 6 | 2 | 6 | 1900-04-26 06:40 | FALSE | 是 | 无影响判级缺陷
21889 | 4A085830000120 |  | NM500 | 6 | 2 | 6 | 1900-04-26 06:41 | FALSE | 是 | 无影响判级缺陷
21890 | 4A085830000130 |  | NM500 | 6 | 2 | 6 | 1900-04-26 06:43 | FALSE | 是 | 无影响判级缺陷
21891 | 4A085830000140 |  | NM500 | 6 | 2 | 6 | 1900-04-26 06:44 | FALSE | 否 | [凹坑：1 L: 1]
21892 | 4A085830000150 |  | NM500 | 6 | 2 | 6 | 1900-04-26 06:46 | FALSE | 是 | 无影响判级缺陷
21893 | 4A085830000160 |  | NM500 | 6 | 2 | 6 | 1900-04-26 06:47 | FALSE | 是 | 无影响判级缺陷
21894 | 4A085830000170 |  | NM500 | 6 | 2 | 6 | 1900-04-26 06:49 | FALSE | 否 | [凹坑：1 L: 1]
21895 | 4A085830000180 |  | NM500 | 6 | 2 | 6 | 1900-04-26 06:50 | FALSE | 否 | [凹坑：1 L: 1]
21896 | 4A085830000190 |  | NM500 | 6 | 2 | 6 | 1900-04-26 06:52 | FALSE | 是 | 无影响判级缺陷
21897 | 4A085830000200 |  | NM500 | 6 | 2 | 6 | 1900-04-26 06:53 | TRUE | 否 | [凹坑：3 L: 3]
21898 | 4A085830000400 |  | NM500 | 6 | 2 | 6 | 1900-04-26 06:55 | FALSE | 否 | [凹坑：1 L: 1]
21899 | 4A085830000410 |  | NM500 | 6 | 2 | 6 | 1900-04-26 06:56 | FALSE | 否 | [凹坑：1 L: 1]
21900 | 4A085830000420 |  | NM500 | 6 | 2 | 6 | 1900-04-26 06:58 | FALSE | 是 | 无影响判级缺陷
21901 | 4A085830000430 |  | NM500 | 6 | 2 | 6 | 1900-04-26 06:59 | FALSE | 是 | 无影响判级缺陷
21902 | 4A085830000440 |  | NM500 | 6 | 2 | 6 | 1900-04-26 07:01 | TRUE | 否 | [凹坑：2 L: 2]
21903 | 4A085830000450 |  | NM500 | 6 | 2 | 6 | 1900-04-26 07:02 | FALSE | 否 | [凹坑：1 L: 1]
21904 | 4A085830000460 |  | NM500 | 6 | 2 | 6 | 1900-04-26 07:04 | FALSE | 是 | 无影响判级缺陷
21905 | 4A085830000470 |  | NM500 | 6 | 2 | 6 | 1900-04-26 07:09 | FALSE | 否 | [凹坑：1 L: 1]
21906 | 4A085830000480 |  | NM500 | 6 | 2 | 6 | 1900-04-26 07:10 | FALSE | 否 | [凹坑：1 L: 1]
21907 | 4A085830000490 |  | NM500 | 6 | 2 | 6 | 1900-04-26 07:11 | FALSE | 否 | [凹坑：1 L: 1]
21908 | 4A085830000500 |  | NM500 | 6 | 2 | 6 | 1900-04-26 07:12 | TRUE | 否 | [凹坑：3 L: 3]
21909 | 4A085830000510 |  | NM500 | 6 | 2 | 6 | 1900-04-26 07:13 | TRUE | 否 | [凹坑：2 L: 2]
21910 | 4A085830000520 |  | NM500 | 6 | 2 | 6 | 1900-04-26 07:13 | TRUE | 否 | [凹坑：4 L: 4]
21911 | 4A085830000530 |  | NM500 | 6 | 2 | 6 | 1900-04-26 07:14 | FALSE | 是 | 无影响判级缺陷
21912 | 4A085830000540 |  | NM500 | 6 | 2 | 6 | 1900-04-26 07:16 | TRUE | 否 | [凹坑：2 L: 2]
21913 | 4A085830000550 |  | NM500 | 6 | 2 | 6 | 1900-04-26 07:17 | FALSE | 否 | [凹坑：1 L: 1]
21914 | 4A085830000560 |  | NM500 | 6 | 2 | 6 | 1900-04-26 07:23 | FALSE | 否 | [凹坑：1 L: 1]
21915 | 4A085831000030 |  | NM500 | 6 | 2 | 6.002 | 1900-04-26 07:24 | TRUE | 否 | [凹坑：2 L: 2]