## Sheet1
流水号 | 板号 | 捆包号 | 钢种 | 长度 | 宽度 | 厚度 | 检测时间 | 判级 | 是否合格 | 判级原因
22119 | 4A085833000350 |  | NM500 | 8 | 2 | 6.002 | 1900-04-26 12:33 | FALSE | 否 | [凹坑：1 L: 1]
22120 | 4A085833000340 |  | NM500 | 8 | 2 | 6.002 | 1900-04-26 12:34 | TRUE | 否 | [凹坑：2 L: 2]
22121 | 4A085833000370 |  | NM500 | 8 | 2 | 6.002 | 1900-04-26 12:35 | FALSE | 否 | [凹坑：1 L: 1]
22122 | 4A085833000360 |  | NM500 | 8 | 2 | 6.002 | 1900-04-26 12:39 | TRUE | 否 | [凹坑：4 L: 4]
22123 | 4A085833000390 |  | NM500 | 8 | 2 | 6.002 | 1900-04-26 12:40 | TRUE | 否 | [凹坑：3 L: 3]
22124 | 4A085833000380 |  | NM500 | 8 | 2 | 6.002 | 1900-04-26 12:41 | FALSE | 否 | [凹坑：1 L: 1]
22125 | 4A085833000420 |  | NM500 | 8 | 2 | 6.002 | 1900-04-26 12:43 | TRUE | 否 | [凹坑：5 L: 5]
22126 | 4A085811000190 |  | NM500 | 8 | 2 | 9.998 | 1900-04-26 12:46 | TRUE | 否 | [凹坑：5 L: 5]
22127 | 4A085811000200 |  | NM500 | 8 | 2 | 9.998 | 1900-04-26 12:46 | TRUE | 否 | [凹坑：5 L: 5]
22128 | 4A085811000210 |  | NM500 | 8 | 2 | 9.998 | 1900-04-26 12:47 | FALSE | 否 | [凹坑：1 L: 1]
22129 | 4A085811000220 |  | NM500 | 8 | 2 | 9.998 | 1900-04-26 12:48 | TRUE | 否 | [凹坑：6 L: 6]
22130 | 4A085811000230 |  | NM500 | 8 | 2 | 9.998 | 1900-04-26 12:49 | TRUE | 否 | [凹坑：3 L: 3]
22132 | 4A085811000110 |  | NM500 | 8 | 2 | 9.998 | 1900-04-26 12:52 | FALSE | 否 | [凹坑：1 L: 1]
22133 | 4A085811000120 |  | NM500 | 8 | 2 | 9.998 | 1900-04-26 12:53 | TRUE | 否 | [凹坑：5 L: 5]
22134 | 4A085811000130 |  | NM500 | 8 | 2 | 9.998 | 1900-04-26 12:54 | TRUE | 否 | [凹坑：4 L: 4]
22135 | 4A085811000140 |  | NM500 | 8 | 2 | 9.998 | 1900-04-26 12:55 | TRUE | 否 | [凹坑：6 L: 6]
22136 | 4A085811000150 |  | NM500 | 8 | 2 | 9.998 | 1900-04-26 12:56 | TRUE | 否 | [凹坑：4 L: 4]
22137 | 4A085811000160 |  | NM500 | 8 | 2 | 9.998 | 1900-04-26 12:57 | TRUE | 否 | [凹坑：7 L: 7]
22138 | 4A085811000180 |  | NM500 | 8 | 2 | 9.998 | 1900-04-26 12:59 | TRUE | 否 | [凹坑：3 L: 3]
22139 | 4A085811000040 |  | NM500 | 8 | 2 | 9.998 | 1900-04-26 13:00 | TRUE | 否 | [凹坑：4 L: 4]
22140 | 4A085811000050 |  | NM500 | 8 | 2 | 9.998 | 1900-04-26 13:01 | TRUE | 否 | [凹坑：3 L: 3]
22141 | 4A085811000060 |  | NM500 | 8 | 2 | 9.998 | 1900-04-26 13:02 | FALSE | 否 | [凹坑：1 L: 1]
22142 | 4A085811000070 |  | NM500 | 8 | 2 | 9.998 | 1900-04-26 13:03 | TRUE | 否 | [凹坑：5 L: 5]
22143 | 4A085811000080 |  | NM500 | 8 | 2 | 9.998 | 1900-04-26 13:04 | TRUE | 否 | [凹坑：2 L: 2]
22144 | 4A085811000090 |  | NM500 | 8 | 2 | 9.998 | 1900-04-26 13:07 | TRUE | 否 | [凹坑：7 L: 7]
22145 | 4A085811000170 |  | NM500 | 8 | 2 | 9.998 | 1900-04-26 13:08 | TRUE | 否 | [凹坑：3 L: 3]
22146 | 4A085811000100 |  | NM500 | 8 | 2 | 9.998 | 1900-04-26 13:09 | TRUE | 否 | [凹坑：5 L: 5]
22147 | 4A085811000010 |  | NM500 | 8 | 2 | 9.998 | 1900-04-26 13:10 | TRUE | 否 | [凹坑：4 L: 4]
22148 | 4A085811000020 |  | NM500 | 8 | 2 | 9.998 | 1900-04-26 13:11 | TRUE | 否 | [凹坑：7 L: 7]
22149 | 4A085811000030 |  | NM500 | 8 | 2 | 9.998 | 1900-04-26 13:12 | TRUE | 否 | [凹坑：2 L: 2]
22150 | 4A085812000180 |  | NM500 | 8 | 2 | 9.998 | 1900-04-26 13:14 | TRUE | 否 | [凹坑：5 L: 5]
22151 | 4A085812000190 |  | NM500 | 8 | 2 | 9.998 | 1900-04-26 13:15 | TRUE | 否 | [凹坑：2 L: 2]
22152 | 4A085812000200 |  | NM500 | 8 | 2 | 9.998 | 1900-04-26 13:16 | FALSE | 否 | [凹坑：1 L: 1]
22153 | 4A085812000210 |  | NM500 | 8 | 2 | 9.998 | 1900-04-26 13:17 | TRUE | 否 | [凹坑：4 L: 4]
22154 | 4A085812000220 |  | NM500 | 8 | 2 | 9.998 | 1900-04-26 13:18 | TRUE | 否 | [凹坑：6 L: 6]
22155 | 4A085812000230 |  | NM500 | 8 | 2 | 9.998 | 1900-04-26 13:19 | TRUE | 否 | [凹坑：4 L: 4]
22156 | 4A085812000240 |  | NM500 | 8 | 2 | 9.998 | 1900-04-26 13:21 | TRUE | 否 | [凹坑：3 L: 3]
22157 | 4A085812000100 |  | NM500 | 8 | 2 | 9.998 | 1900-04-26 13:22 | TRUE | 否 | [凹坑：5 L: 5]
22158 | 4A085812000110 |  | NM500 | 8 | 2 | 9.998 | 1900-04-26 13:23 | TRUE | 否 | [凹坑：3 L: 3]
22159 | 4A085812000120 |  | NM500 | 8 | 2 | 9.998 | 1900-04-26 13:24 | TRUE | 否 | [凹坑：6 L: 6]
22160 | 4A085812000130 |  | NM500 | 8 | 2 | 9.998 | 1900-04-26 13:25 | TRUE | 否 | [凹坑：3 L: 3]
22161 | 4A085812000140 |  | NM500 | 8 | 2 | 9.998 | 1900-04-26 13:26 | FALSE | 否 | [凹坑：1 L: 1]
22162 | 4A085812000160 |  | NM500 | 8 | 2 | 9.998 | 1900-04-26 13:28 | TRUE | 否 | [凹坑：5 L: 5]
22163 | 4A085812000170 |  | NM500 | 8 | 2 | 9.998 | 1900-04-26 13:29 | FALSE | 否 | [凹坑：1 L: 1]
22164 | 4A085812000010 |  | NM500 | 8 | 2 | 9.998 | 1900-04-26 13:30 | FALSE | 否 | [凹坑：1 L: 1]
22165 | 4A085812000020 |  | NM500 | 8 | 2 | 9.998 | 1900-04-26 13:31 | TRUE | 否 | [凹坑：2 L: 2]
22166 | 4A085812000030 |  | NM500 | 8 | 2 | 9.998 | 1900-04-26 13:32 | TRUE | 否 | [凹坑：3 L: 3]
22167 | 4A085812000040 |  | NM500 | 8 | 2 | 9.998 | 1900-04-26 13:33 | FALSE | 是 | 无影响判级缺陷
22168 | 4A085812000050 |  | NM500 | 8 | 2 | 9.998 | 1900-04-26 13:35 | FALSE | 是 | 无影响判级缺陷
22169 | 4A085812000150 |  | NM500 | 8 | 2 | 9.998 | 1900-04-26 13:36 | TRUE | 否 | [凹坑：3 L: 3]
22170 | 4A085812000060 |  | NM500 | 8 | 2 | 9.998 | 1900-04-26 13:37 | TRUE | 否 | [凹坑：3 L: 3]
22171 | 4A085812000070 |  | NM500 | 8 | 2 | 9.998 | 1900-04-26 13:38 | FALSE | 否 | [凹坑：1 L: 1]
22172 | 4A085812000080 |  | NM500 | 8 | 2 | 9.998 | 1900-04-26 13:39 | TRUE | 否 | [凹坑：3 L: 3]
22173 | 4A085812000090 |  | NM500 | 8 | 2 | 9.998 | 1900-04-26 13:40 | TRUE | 否 | [凹坑：6 L: 6]
22174 | 4A085825000020 |  | NM500 | 8 | 2 | 9.998 | 1900-04-26 13:42 | TRUE | 否 | [凹坑：6 L: 6]
22175 | 4A085825000040 |  | NM500 | 8 | 2 | 9.998 | 1900-04-26 13:43 | TRUE | 否 | [凹坑：7 L: 7]
22176 | 4A085825000050 |  | NM500 | 8 | 2 | 9.998 | 1900-04-26 13:44 | TRUE | 否 | [凹坑：9 L: 9]
22177 | 4A085825000060 |  | NM500 | 8 | 2 | 9.998 | 1900-04-26 13:45 | TRUE | 否 | [凹坑：3 L: 3]
22178 | 4A085825000070 |  | NM500 | 8 | 2 | 9.998 | 1900-04-26 13:46 | TRUE | 否 | [凹坑：4 L: 4]
22179 | 4A085825000080 |  | NM500 | 8 | 2 | 9.998 | 1900-04-26 13:47 | TRUE | 否 | [凹坑：3 L: 3]
22180 | 4A085825000090 |  | NM500 | 8 | 2 | 9.998 | 1900-04-26 13:49 | TRUE | 否 | [凹坑：8 L: 8]
22181 | 4A085825000100 |  | NM500 | 8 | 2 | 9.998 | 1900-04-26 13:50 | TRUE | 否 | [凹坑：9 L: 9]
22182 | 4A085825000030 |  | NM500 | 8 | 2 | 9.998 | 1900-04-26 13:51 | TRUE | 否 | [凹坑：5 L: 5]
22183 | 4A085825000110 |  | NM500 | 8 | 2 | 9.998 | 1900-04-26 13:52 | TRUE | 否 | [凹坑：3 L: 3]
22184 | 4A085825000120 |  | NM500 | 8 | 2 | 9.998 | 1900-04-26 13:52 | TRUE | 否 | [凹坑：3 L: 3]
22185 | 4A085825000130 |  | NM500 | 8 | 2 | 9.998 | 1900-04-26 13:53 | TRUE | 否 | [凹坑：7 L: 7]
22186 | 4A085825000140 |  | NM500 | 8 | 2 | 9.998 | 1900-04-26 13:56 | TRUE | 否 | [凹坑：16 L: 16]
22187 | 4A085825000150 |  | NM500 | 8 | 2 | 9.998 | 1900-04-26 13:57 | TRUE | 否 | [凹坑：12 L: 12]
22188 | 4A085825000160 |  | NM500 | 8 | 2 | 9.998 | 1900-04-26 13:57 | TRUE | 否 | [凹坑：14 L: 14]
22189 | 4A085825000170 |  | NM500 | 8 | 2 | 9.998 | 1900-04-26 13:59 | TRUE | 否 | [凹坑：7 L: 7]
22190 | 4A085825000190 |  | NM500 | 8 | 2 | 9.998 | 1900-04-26 14:00 | TRUE | 否 | [凹坑：7 L: 7]
22191 | 4A085825000180 |  | NM500 | 8 | 2 | 9.998 | 1900-04-26 14:01 | TRUE | 否 | [凹坑：9 L: 9]
22192 | 4A085825000200 |  | NM500 | 8 | 2 | 9.998 | 1900-04-26 14:04 | TRUE | 否 | [凹坑：12 L: 12]
22193 | 4A085825000210 |  | NM500 | 8 | 2 | 9.998 | 1900-04-26 14:05 | TRUE | 否 | [凹坑：4 L: 4]
22194 | 4A085825000220 |  | NM500 | 8 | 2 | 9.998 | 1900-04-26 14:05 | TRUE | 否 | [凹坑：7 L: 7]
22195 | 4A085825000230 |  | NM500 | 8 | 2 | 9.998 | 1900-04-26 14:06 | TRUE | 否 | [凹坑：7 L: 7]
22196 | 4A085825000240 |  | NM500 | 8 | 2 | 9.998 | 1900-04-26 14:07 | TRUE | 否 | [凹坑：8 L: 8]
22197 | 4A085825000250 |  | NM500 | 8 | 2 | 9.998 | 1900-04-26 14:12 | TRUE | 否 | [凹坑：2 L: 2]
22198 | 4A085827000170 |  | NM500 | 6 | 2 | 7.997 | 1900-04-26 14:13 | TRUE | 否 | [凹坑：3 L: 3]
22199 | 4A085827000160 |  | NM500 | 6 | 2 | 7.997 | 1900-04-26 14:14 | TRUE | 否 | [凹坑：6 L: 6]
22200 | 4A085827000190 |  | NM500 | 6 | 2 | 7.997 | 1900-04-26 14:15 | TRUE | 否 | [凹坑：2 L: 2]
22201 | 4A085827000180 |  | NM500 | 6 | 2 | 7.997 | 1900-04-26 14:16 | FALSE | 是 | 无影响判级缺陷
22202 | 4A085827000210 |  | NM500 | 6 | 2 | 7.997 | 1900-04-26 14:17 | FALSE | 否 | [凹坑：1 L: 1]
22203 | 4A085827000200 |  | NM500 | 6 | 2 | 7.997 | 1900-04-26 14:18 | FALSE | 是 | 无影响判级缺陷
22204 | 4A085827000230 |  | NM500 | 6 | 2 | 7.997 | 1900-04-26 14:19 | FALSE | 是 | 无影响判级缺陷
22205 | 4A085827000220 |  | NM500 | 6 | 2 | 7.997 | 1900-04-26 14:20 | FALSE | 是 | 无影响判级缺陷
22206 | 4A085827000250 |  | NM500 | 6 | 2 | 7.997 | 1900-04-26 14:21 | FALSE | 否 | [凹坑：1 L: 1]
22207 | 4A085827000240 |  | NM500 | 6 | 2 | 7.997 | 1900-04-26 14:22 | FALSE | 是 | 无影响判级缺陷
22208 | 4A085827000260 |  | NM500 | 6 | 2 | 7.997 | 1900-04-26 14:23 | FALSE | 否 | [凹坑：1 L: 1]
22209 | 4A085827000270 |  | NM500 | 6 | 2 | 7.997 | 1900-04-26 14:24 | FALSE | 是 | 无影响判级缺陷
22210 | 4A085827000280 |  | NM500 | 6 | 2 | 7.997 | 1900-04-26 14:26 | FALSE | 否 | [凹坑：1 L: 1]
22211 | 4A085827000290 |  | NM500 | 6 | 2 | 7.997 | 1900-04-26 14:28 | FALSE | 否 | [凹坑：1 L: 1]
22212 | 4A085827000030 |  | NM500 | 6 | 2 | 7.997 | 1900-04-26 14:29 | FALSE | 否 | [凹坑：1 L: 1]
22213 | 4A085827000040 |  | NM500 | 6 | 2 | 7.997 | 1900-04-26 14:30 | FALSE | 是 | 无影响判级缺陷
22214 | 4A085827000050 |  | NM500 | 6 | 2 | 7.997 | 1900-04-26 14:31 | FALSE | 否 | [凹坑：1 L: 1]
22215 | 4A085827000060 |  | NM500 | 6 | 2 | 7.997 | 1900-04-26 14:32 | FALSE | 是 | 无影响判级缺陷
22216 | 4A085827000070 |  | NM500 | 6 | 2 | 7.997 | 1900-04-26 14:33 | FALSE | 否 | [凹坑：1 L: 1]
22217 | 4A085827000080 |  | NM500 | 6 | 2 | 7.997 | 1900-04-26 14:34 | FALSE | 否 | [凹坑：1 L: 1]
22218 | 4A085827000090 |  | NM500 | 6 | 2 | 7.997 | 1900-04-26 14:35 | FALSE | 是 | 无影响判级缺陷
22219 | 4A085827000100 |  | NM500 | 6 | 2 | 7.997 | 1900-04-26 14:36 | FALSE | 否 | [凹坑：1 L: 1]