## Sheet1
流水号 | 板号 | 捆包号 | 钢种 | 长度 | 宽度 | 厚度 | 检测时间 | 判级 | 是否合格 | 判级原因
22220 | 4A085827000020 |  | NM500 | 6 | 2 | 7.997 | 1900-04-26 14:38 | FALSE | 否 | [凹坑：1 L: 1]
22221 | 4A085827000110 |  | NM500 | 6 | 2 | 7.997 | 1900-04-26 14:39 | TRUE | 否 | [凹坑：2 L: 2]
22222 | 4A085827000120 |  | NM500 | 6 | 2 | 7.997 | 1900-04-26 14:40 | FALSE | 是 | 无影响判级缺陷
22223 | 4A085827000130 |  | NM500 | 6 | 2 | 7.997 | 1900-04-26 14:41 | FALSE | 否 | [凹坑：1 L: 1]
22224 | 4A085827000140 |  | NM500 | 6 | 2 | 7.997 | 1900-04-26 14:42 | FALSE | 是 | 无影响判级缺陷
22225 | 4A085827000150 |  | NM500 | 6 | 2 | 7.997 | 1900-04-26 14:43 | TRUE | 否 | [凹坑：2 L: 2]
22226 | 4A085827000300 |  | NM500 | 6 | 2 | 7.997 | 1900-04-26 14:44 | TRUE | 否 | [凹坑：5 L: 5]
22227 | 4A085827000310 |  | NM500 | 6 | 2 | 7.997 | 1900-04-26 14:45 | TRUE | 否 | [凹坑：2 L: 2]
22228 | 4A085827000320 |  | NM500 | 6 | 2 | 7.997 | 1900-04-26 14:46 | TRUE | 否 | [凹坑：2 L: 2]
22229 | 4A085827000330 |  | NM500 | 6 | 2 | 7.997 | 1900-04-26 14:47 | TRUE | 否 | [凹坑：7 L: 7]
22230 | 4A085827000340 |  | NM500 | 6 | 2 | 7.997 | 1900-04-26 14:48 | TRUE | 否 | [凹坑：6 L: 6]
22231 | 4A085827000350 |  | NM500 | 6 | 2 | 7.997 | 1900-04-26 14:50 | FALSE | 否 | [凹坑：1 L: 1]
22232 | 4A085827000370 |  | NM500 | 6 | 2 | 7.997 | 1900-04-26 14:52 | TRUE | 否 | [凹坑：2 L: 2]
22233 | 4A085827000380 |  | NM500 | 6 | 2 | 7.997 | 1900-04-26 14:53 | TRUE | 否 | [凹坑：4 L: 4]
22234 | 4A085827000390 |  | NM500 | 6 | 2 | 7.997 | 1900-04-26 14:54 | FALSE | 否 | [凹坑：1 L: 1]
22235 | 4A085827000400 |  | NM500 | 6 | 2 | 7.997 | 1900-04-26 14:55 | TRUE | 否 | [凹坑：5 L: 5]
22236 | 4A085827000410 |  | NM500 | 6 | 2 | 7.997 | 1900-04-26 14:56 | TRUE | 否 | [凹坑：2 L: 2]
22237 | 4A085827000420 |  | NM500 | 6 | 2 | 7.997 | 1900-04-26 14:57 | TRUE | 否 | [凹坑：4 L: 4]
22238 | 4A085828000290 |  | NM500 | 6 | 2 | 8 | 1900-04-26 14:59 | TRUE | 否 | [凹坑：4 L: 4]
22239 | 4A085828000300 |  | NM500 | 6 | 2 | 8 | 1900-04-26 15:00 | TRUE | 否 | [凹坑：9 L: 9]
22240 | 4A085828000310 |  | NM500 | 6 | 2 | 8 | 1900-04-26 15:01 | TRUE | 否 | [凹坑：10 L: 10]
22241 | 4A085828000320 |  | NM500 | 6 | 2 | 8 | 1900-04-26 15:02 | TRUE | 否 | [凹坑：5 L: 5]
22242 | 4A085828000330 |  | NM500 | 6 | 2 | 8 | 1900-04-26 15:03 | FALSE | 否 | [凹坑：1 L: 1]
22243 | 4A085828000340 |  | NM500 | 6 | 2 | 8 | 1900-04-26 15:03 | TRUE | 否 | [凹坑：7 L: 7]
22244 | 4A085828000350 |  | NM500 | 6 | 2 | 8 | 1900-04-26 15:05 | TRUE | 否 | [凹坑：5 L: 5]
22245 | 4A085828000360 |  | NM500 | 6 | 2 | 8 | 1900-04-26 15:06 | TRUE | 否 | [凹坑：7 L: 7]
22246 | 4A085828000370 |  | NM500 | 6 | 2 | 8 | 1900-04-26 15:07 | TRUE | 否 | [凹坑：2 L: 2]
22247 | 4A085828000380 |  | NM500 | 6 | 2 | 8 | 1900-04-26 15:08 | TRUE | 否 | [凹坑：2 L: 2]
22248 | 4A085828000390 |  | NM500 | 6 | 2 | 8 | 1900-04-26 15:09 | TRUE | 否 | [凹坑：2 L: 2]
22249 | 4A085828000400 |  | NM500 | 6 | 2 | 8 | 1900-04-26 15:10 | FALSE | 否 | [凹坑：1 L: 1]
22250 | 4A085828000150 |  | NM500 | 6 | 2 | 8 | 1900-04-26 15:11 | TRUE | 否 | [凹坑：2 L: 2]
22251 | 4A085828000410 |  | NM500 | 6 | 2 | 8 | 1900-04-26 15:12 | FALSE | 否 | [凹坑：1 L: 1]
22252 | 4A085828000170 |  | NM500 | 6 | 2 | 8 | 1900-04-26 15:14 | FALSE | 是 | 无影响判级缺陷
22253 | 4A085828000160 |  | NM500 | 6 | 2 | 8 | 1900-04-26 15:15 | FALSE | 是 | 无影响判级缺陷
22254 | 4A085828000180 |  | NM500 | 6 | 2 | 8 | 1900-04-26 15:16 | FALSE | 是 | 无影响判级缺陷
22255 | 4A085828000190 |  | NM500 | 6 | 2 | 8 | 1900-04-26 15:17 | FALSE | 是 | 无影响判级缺陷
22256 | 4A085828000200 |  | NM500 | 6 | 2 | 8 | 1900-04-26 15:18 | FALSE | 否 | [凹坑：1 L: 1]
22257 | 4A085828000210 |  | NM500 | 6 | 2 | 8 | 1900-04-26 15:19 | FALSE | 是 | 无影响判级缺陷
22258 | 4A085828000220 |  | NM500 | 6 | 2 | 8 | 1900-04-26 15:20 | TRUE | 否 | [凹坑：3 L: 3]
22259 | 4A085828000230 |  | NM500 | 6 | 2 | 8 | 1900-04-26 15:21 | FALSE | 是 | 无影响判级缺陷
22260 | 4A085828000240 |  | NM500 | 6 | 2 | 8 | 1900-04-26 15:22 | FALSE | 是 | 无影响判级缺陷
22261 | 4A085828000250 |  | NM500 | 6 | 2 | 8 | 1900-04-26 15:23 | FALSE | 是 | 无影响判级缺陷
22262 | 4A085828000260 |  | NM500 | 6 | 2 | 8 | 1900-04-26 15:24 | FALSE | 是 | 无影响判级缺陷
22263 | 4A085828000270 |  | NM500 | 6 | 2 | 8 | 1900-04-26 15:25 | FALSE | 是 | 无影响判级缺陷
22264 | 4A085828000280 |  | NM500 | 6 | 2 | 8 | 1900-04-26 15:26 | FALSE | 是 | 无影响判级缺陷
22265 | 4A085828000010 |  | NM500 | 6 | 2 | 8 | 1900-04-26 15:27 | FALSE | 是 | 无影响判级缺陷
22266 | 4A085828000030 |  | NM500 | 6 | 2 | 8 | 1900-04-26 15:30 | TRUE | 否 | [凹坑：2 L: 2]
22267 | 4A085828000040 |  | NM500 | 6 | 2 | 8 | 1900-04-26 15:31 | FALSE | 是 | 无影响判级缺陷
22268 | 4A085828000050 |  | NM500 | 6 | 2 | 8 | 1900-04-26 15:32 | FALSE | 是 | 无影响判级缺陷
22269 | 4A085828000060 |  | NM500 | 6 | 2 | 8 | 1900-04-26 15:33 | TRUE | 否 | [凹坑：3 L: 3]
22270 | 4A085828000070 |  | NM500 | 6 | 2 | 8 | 1900-04-26 15:34 | FALSE | 否 | [凹坑：1 L: 1]
22271 | 4A085828000080 |  | NM500 | 6 | 2 | 8 | 1900-04-26 15:35 | TRUE | 否 | [凹坑：3 L: 3]
22272 | 4A085828000020 |  | NM500 | 6 | 2 | 8 | 1900-04-26 15:36 | TRUE | 否 | [凹坑：2 L: 2]
22273 | 4A085828000090 |  | NM500 | 6 | 2 | 8 | 1900-04-26 15:36 | FALSE | 否 | [凹坑：1 L: 1]
22274 | 4A085828000100 |  | NM500 | 6 | 2 | 8 | 1900-04-26 15:37 | FALSE | 是 | 无影响判级缺陷
22275 | 4A085828000110 |  | NM500 | 6 | 2 | 8 | 1900-04-26 15:38 | FALSE | 否 | [凹坑：1 L: 1]
22276 | 4A085828000120 |  | NM500 | 6 | 2 | 8 | 1900-04-26 15:39 | FALSE | 否 | [凹坑：1 L: 1]
22277 | 4A085828000130 |  | NM500 | 6 | 2 | 8 | 1900-04-26 15:40 | FALSE | 是 | 无影响判级缺陷
22278 | 4A085828000140 |  | NM500 | 6 | 2 | 8 | 1900-04-26 15:47 | TRUE | 否 | [凹坑：13 L: 13]
22279 | 4A085829000120 |  | NM500 | 12 | 2 | 8 | 1900-04-26 15:48 | TRUE | 否 | [凹坑：9 L: 9]
22280 | 4A085829000130 |  | NM500 | 12 | 2 | 8 | 1900-04-26 15:50 | TRUE | 否 | [凹坑：9 L: 9]
22281 | 4A085829000140 |  | NM500 | 12 | 2 | 8 | 1900-04-26 15:51 | TRUE | 否 | [凹坑：2 L: 2]
22282 | 4A085829000150 |  | NM500 | 12 | 2 | 8 | 1900-04-26 15:52 | TRUE | 否 | [凹坑：3 L: 3]
22283 | 4A085829000160 |  | NM500 | 12 | 2 | 8 | 1900-04-26 15:53 | TRUE | 否 | [凹坑：9 L: 9]
22284 | 4A085829000180 |  | NM500 | 12 | 2 | 8 | 1900-04-26 15:54 | TRUE | 否 | [凹坑：2 L: 2]
22285 | 4A085829000170 |  | NM500 | 12 | 2 | 8 | 1900-04-26 15:55 | TRUE | 否 | [凹坑：4 L: 4]
22286 | 4A085829000190 |  | NM500 | 12 | 2 | 8 | 1900-04-26 15:56 | TRUE | 否 | [凹坑：6 L: 6]
22287 | 4A085829000200 |  | NM500 | 12 | 2 | 8 | 1900-04-26 15:58 | FALSE | 是 | 无影响判级缺陷
22288 | 4A085829000020 |  | NM500 | 12 | 2 | 8 | 1900-04-26 15:59 | TRUE | 否 | [凹坑：2 L: 2]
22289 | 4A085829000030 |  | NM500 | 12 | 2 | 8 | 1900-04-26 16:03 | TRUE | 否 | [凹坑：3 L: 3]
22290 | 4A085829000040 |  | NM500 | 12 | 2 | 8 | 1900-04-26 16:04 | TRUE | 否 | [凹坑：3 L: 3]
22291 | 4A085829000050 |  | NM500 | 12 | 2 | 8 | 1900-04-26 16:05 | FALSE | 否 | [凹坑：1 L: 1]
22292 | 4A085829000060 |  | NM500 | 12 | 2 | 8 | 1900-04-26 16:06 | TRUE | 否 | [凹坑：3 L: 3]
22293 | 4A085829000010 |  | NM500 | 12 | 2 | 8 | 1900-04-26 16:08 | FALSE | 否 | [凹坑：1 L: 1]
22294 | 4A085829000070 |  | NM500 | 12 | 2 | 8 | 1900-04-26 16:09 | TRUE | 否 | [凹坑：2 L: 2]
22295 | 4A085829000080 |  | NM500 | 12 | 2 | 8 | 1900-04-26 16:10 | TRUE | 否 | [凹坑：2 L: 2]
22296 | 4A085829000090 |  | NM500 | 12 | 2 | 8 | 1900-04-26 16:11 | FALSE | 是 | 无影响判级缺陷
22297 | 4A085829000100 |  | NM500 | 12 | 2 | 8 | 1900-04-26 16:12 | TRUE | 否 | [凹坑：3 L: 3]
22298 | 4A085829000110 |  | NM500 | 12 | 2 | 8 | 1900-04-26 16:22 | TRUE | 否 | [凹坑：7 L: 7]
22299 | WG042504250000 |  | NM400 | 8 | 2 | 8 | 1900-04-26 16:23 | TRUE | 否 | [划伤：5 L: 5] [凹坑：14 L: 14]
22300 | WG042504250010 |  | NM400 | 8 | 2 | 8 | 1900-04-26 16:24 | TRUE | 否 | [划伤：8 L: 8] [凹坑：7 L: 7]
22301 | WG042504250020 |  | NM400 | 8 | 2 | 8 | 1900-04-26 16:25 | TRUE | 否 | [划伤：4 L: 4] [凹坑：1 L: 1]
22302 | WG042504250030 |  | NM400 | 8 | 2 | 8 | 1900-04-26 16:26 | TRUE | 否 | [划伤：4 L: 4] [凹坑：22 L: 22]
22303 | WG042504250040 |  | NM400 | 8 | 2 | 8 | 1900-04-26 16:27 | TRUE | 否 | [划伤：4 L: 4] [凹坑：1 L: 1]
22304 | WG042504250050 |  | NM400 | 8 | 2 | 8 | 1900-04-26 16:28 | TRUE | 否 | [划伤：6 L: 6] [凹坑：17 L: 17]
22305 | WG042504250060 |  | NM400 | 8 | 2 | 8 | 1900-04-26 16:29 | TRUE | 否 | [划伤：2 L: 2] [凹坑：33 L: 33]
22306 | WG042504250070 |  | NM400 | 8 | 2 | 8 | 1900-04-26 16:32 | TRUE | 否 | [划伤：5 L: 5] [凹坑：14 L: 14]
22307 | WG042504250080 |  | NM400 | 8 | 2 | 8 | 1900-04-26 16:33 | TRUE | 否 | [划伤：4 L: 4]
22308 | WG042504250090 |  | NM400 | 8 | 2 | 8 | 1900-04-26 16:34 | TRUE | 否 | [凹坑：11 L: 11] [划伤：5 L: 5]
22309 | WG042504250100 |  | NM400 | 8 | 2 | 8 | 1900-04-26 16:35 | TRUE | 否 | [划伤：2 L: 2] [凹坑：1 L: 1]
22310 | WG042504250110 |  | NM400 | 8 | 2 | 8 | 1900-04-26 16:36 | TRUE | 否 | [划伤：4 L: 4] [凹坑：1 L: 1]
22311 | WG042504250120 |  | NM400 | 8 | 2 | 8 | 1900-04-26 16:38 | TRUE | 否 | [划伤：3 L: 3] [凹坑：3 L: 3]
22312 | WG042504250130 |  | NM400 | 8 | 2 | 8 | 1900-04-26 16:40 | TRUE | 否 | [划伤：6 L: 6]
22313 | WG042504250140 |  | NM400 | 8 | 2 | 8 | 1900-04-26 16:41 | TRUE | 否 | [划伤：6 L: 6] [凹坑：3 L: 3]
22314 | WG042504250150 |  | NM400 | 8 | 2 | 8 | 1900-04-26 16:46 | TRUE | 否 | [划伤：10 L: 10] [凹坑：5 L: 5]
22315 | 4A085824000020 |  | NM500 | 6 | 2 | 10 | 1900-04-26 16:48 | TRUE | 否 | [凹坑：5 L: 5]
22316 | 4A085824000030 |  | NM500 | 6 | 2 | 10 | 1900-04-26 16:49 | FALSE | 否 | [凹坑：1 L: 1]
22317 | 4A085824000040 |  | NM500 | 6 | 2 | 10 | 1900-04-26 16:50 | TRUE | 否 | [凹坑：4 L: 4]
22318 | 4A085824000050 |  | NM500 | 6 | 2 | 10 | 1900-04-26 16:51 | TRUE | 否 | [凹坑：4 L: 4]
22319 | 4A085824000060 |  | NM500 | 6 | 2 | 10 | 1900-04-26 16:53 | TRUE | 否 | [凹坑：4 L: 4]