## Sheet1
流水号 | 板号 | 捆包号 | 钢种 | 长度 | 宽度 | 厚度 | 检测时间 | 判级 | 是否合格 | 判级原因
22320 | 4A085824000010 |  | NM500 | 6 | 2 | 10 | 1900-04-26 16:54 | TRUE | 否 | [凹坑：10 L: 10]
22321 | 4A085824000070 |  | NM500 | 6 | 2 | 10 | 1900-04-26 16:54 | TRUE | 否 | [凹坑：6 L: 6]
22322 | 4A085824000080 |  | NM500 | 6 | 2 | 10 | 1900-04-26 16:55 | TRUE | 否 | [凹坑：8 L: 8]
22323 | 4A085824000090 |  | NM500 | 6 | 2 | 10 | 1900-04-26 16:56 | TRUE | 否 | [凹坑：3 L: 3]
22324 | 4A085824000100 |  | NM500 | 6 | 2 | 10 | 1900-04-26 16:57 | TRUE | 否 | [凹坑：11 L: 11]
22325 | 4A085824000110 |  | NM500 | 6 | 2 | 10 | 1900-04-26 16:58 | TRUE | 否 | [凹坑：8 L: 8]
22326 | 4A085824000120 |  | NM500 | 6 | 2 | 10 | 1900-04-26 17:01 | TRUE | 否 | [凹坑：11 L: 11]
22327 | 4A085824000130 |  | NM500 | 6 | 2 | 10 | 1900-04-26 17:03 | TRUE | 否 | [凹坑：2 L: 2]
22328 | 4A085824000140 |  | NM500 | 6 | 2 | 10 | 1900-04-26 17:04 | TRUE | 否 | [凹坑：5 L: 5]
22329 | 4A085824000150 |  | NM500 | 6 | 2 | 10 | 1900-04-26 17:05 | TRUE | 否 | [凹坑：15 L: 15]
22330 | 4A085824000160 |  | NM500 | 6 | 2 | 10 | 1900-04-26 17:06 | TRUE | 否 | [凹坑：9 L: 9]
22331 | 4A085824000170 |  | NM500 | 6 | 2 | 10 | 1900-04-26 17:07 | TRUE | 否 | [凹坑：15 L: 15]
22332 | 4A085824000180 |  | NM500 | 6 | 2 | 10 | 1900-04-26 17:08 | TRUE | 否 | [凹坑：3 L: 3]
22333 | 4A085824000190 |  | NM500 | 6 | 2 | 10 | 1900-04-26 17:08 | TRUE | 否 | [凹坑：7 L: 7]
22334 | 4A085824000200 |  | NM500 | 6 | 2 | 10 | 1900-04-26 17:09 | TRUE | 否 | [凹坑：5 L: 5]
22335 | 4A085824000210 |  | NM500 | 6 | 2 | 10 | 1900-04-26 17:10 | TRUE | 否 | [凹坑：7 L: 7]
22336 | 4A085824000220 |  | NM500 | 6 | 2 | 10 | 1900-04-26 17:11 | TRUE | 否 | [凹坑：21 L: 21]
22337 | 4A085824000230 |  | NM500 | 6 | 2 | 10 | 1900-04-26 17:12 | TRUE | 否 | [凹坑：11 L: 11]
22338 | 4A085824000240 |  | NM500 | 6 | 2 | 10 | 1900-04-26 17:13 | TRUE | 否 | [凹坑：16 L: 16]
22339 | 4A085824000250 |  | NM500 | 6 | 2 | 10 | 1900-04-26 17:17 | TRUE | 否 | [凹坑：10 L: 10]
22340 | 4A085824000260 |  | NM500 | 6 | 2 | 10 | 1900-04-26 17:18 | TRUE | 否 | [凹坑：24 L: 24]
22341 | 4A085824000270 |  | NM500 | 6 | 2 | 10 | 1900-04-26 17:19 | TRUE | 否 | [凹坑：9 L: 9]
22342 | 4A085824000280 |  | NM500 | 6 | 2 | 10 | 1900-04-26 17:20 | TRUE | 否 | [凹坑：4 L: 4]
22343 | 4A085824000290 |  | NM500 | 6 | 2 | 10 | 1900-04-26 17:21 | TRUE | 否 | [凹坑：7 L: 7]
22344 | 4A085824000300 |  | NM500 | 6 | 2 | 10 | 1900-04-26 17:22 | TRUE | 否 | [凹坑：13 L: 13]
22345 | 4A085824000310 |  | NM500 | 6 | 2 | 10 | 1900-04-26 17:23 | TRUE | 否 | [凹坑：9 L: 9]
22346 | 4A085824000320 |  | NM500 | 6 | 2 | 10 | 1900-04-26 17:24 | TRUE | 否 | [凹坑：28 L: 28]
22347 | 4A085813000190 |  | NM500 | 8 | 2 | 10 | 1900-04-26 17:27 | TRUE | 否 | [凹坑：5 L: 5]
22348 | 4A085813000200 |  | NM500 | 8 | 2 | 10 | 1900-04-26 17:28 | TRUE | 否 | [凹坑：26 L: 26]
22349 | 4A085813000210 |  | NM500 | 8 | 2 | 10 | 1900-04-26 17:29 | TRUE | 否 | [凹坑：12 L: 12]
22350 | 4A085813000220 |  | NM500 | 8 | 2 | 10 | 1900-04-26 17:30 | TRUE | 否 | [凹坑：13 L: 13]
22351 | 4A085813000230 |  | NM500 | 8 | 2 | 10 | 1900-04-26 17:31 | TRUE | 否 | [凹坑：15 L: 15]
22352 | 4A085813000240 |  | NM500 | 8 | 2 | 10 | 1900-04-26 17:31 | TRUE | 否 | [凹坑：5 L: 5]
22353 | 4A085813000100 |  | NM500 | 8 | 2 | 10 | 1900-04-26 17:32 | TRUE | 否 | [凹坑：7 L: 7]
22354 | 4A085813000110 |  | NM500 | 8 | 2 | 10 | 1900-04-26 17:33 | TRUE | 否 | [凹坑：23 L: 23]
22355 | 4A085813000120 |  | NM500 | 8 | 2 | 10 | 1900-04-26 17:34 | TRUE | 否 | [凹坑：16 L: 16]
22356 | 4A085813000130 |  | NM500 | 8 | 2 | 10 | 1900-04-26 17:35 | TRUE | 否 | [凹坑：8 L: 8]
22357 | 4A085813000140 |  | NM500 | 8 | 2 | 10 | 1900-04-26 17:37 | TRUE | 否 | [凹坑：10 L: 10]
22358 | 4A085813000160 |  | NM500 | 8 | 2 | 10 | 1900-04-26 17:38 | TRUE | 否 | [凹坑：12 L: 12]
22359 | 4A085813000170 |  | NM500 | 8 | 2 | 10 | 1900-04-26 17:41 | TRUE | 否 | [凹坑：13 L: 13]
22360 | 4A085813000180 |  | NM500 | 8 | 2 | 10 | 1900-04-26 17:42 | TRUE | 否 | [凹坑：7 L: 7]
22361 | 4A085813000010 |  | NM500 | 8 | 2 | 10 | 1900-04-26 17:43 | TRUE | 否 | [凹坑：10 L: 10]
22362 | 4A085813000020 |  | NM500 | 8 | 2 | 10 | 1900-04-26 17:44 | TRUE | 否 | [凹坑：14 L: 14]
22363 | 4A085813000150 |  | NM500 | 8 | 2 | 10 | 1900-04-26 17:45 | TRUE | 否 | [凹坑：3 L: 3]
22364 | 4A085813000030 |  | NM500 | 8 | 2 | 10 | 1900-04-26 17:45 | TRUE | 否 | [凹坑：9 L: 9]
22365 | 4A085813000040 |  | NM500 | 8 | 2 | 10 | 1900-04-26 17:47 | TRUE | 否 | [凹坑：5 L: 5]
22366 | 4A085813000050 |  | NM500 | 8 | 2 | 10 | 1900-04-26 17:47 | TRUE | 否 | [凹坑：4 L: 4]
22367 | 4A085813000060 |  | NM500 | 8 | 2 | 10 | 1900-04-26 17:49 | TRUE | 否 | [凹坑：4 L: 4]
22368 | 4A085813000070 |  | NM500 | 8 | 2 | 10 | 1900-04-26 17:50 | TRUE | 否 | [凹坑：5 L: 5]
22369 | 4A085813000080 |  | NM500 | 8 | 2 | 10 | 1900-04-26 17:51 | TRUE | 否 | [凹坑：7 L: 7]
22370 | 4A085813000090 |  | NM500 | 8 | 2 | 10 | 1900-04-26 17:52 | TRUE | 否 | [凹坑：6 L: 6]
22371 | 4A085816000140 |  | NM500 | 8 | 2 | 10 | 1900-04-26 17:54 | TRUE | 否 | [凹坑：6 L: 6]
22372 | 4A085816000150 |  | NM500 | 8 | 2 | 10 | 1900-04-26 17:55 | TRUE | 否 | [凹坑：2 L: 2]
22373 | 4A085816000160 |  | NM500 | 8 | 2 | 10 | 1900-04-26 17:56 | TRUE | 否 | [凹坑：3 L: 3]
22374 | 4A085816000170 |  | NM500 | 8 | 2 | 10 | 1900-04-26 17:57 | TRUE | 否 | [凹坑：10 L: 10]
22375 | 4A085816000180 |  | NM500 | 8 | 2 | 10 | 1900-04-26 17:58 | TRUE | 否 | [凹坑：4 L: 4]
22376 | 4A085816000190 |  | NM500 | 8 | 2 | 10 | 1900-04-26 18:00 | TRUE | 否 | [凹坑：4 L: 4]
22377 | 4A085816000200 |  | NM500 | 8 | 2 | 10 | 1900-04-26 18:01 | TRUE | 否 | [凹坑：10 L: 10]
22378 | 4A085816000210 |  | NM500 | 8 | 2 | 10 | 1900-04-26 18:02 | TRUE | 否 | [凹坑：2 L: 2]
22379 | 4A085816000220 |  | NM500 | 8 | 2 | 10 | 1900-04-26 18:02 | FALSE | 否 | [凹坑：1 L: 1]
22380 | 4A085816000230 |  | NM500 | 8 | 2 | 10 | 1900-04-26 18:03 | TRUE | 否 | [凹坑：4 L: 4]
22381 | 4A085816000240 |  | NM500 | 8 | 2 | 10 | 1900-04-26 18:06 | TRUE | 否 | [凹坑：8 L: 8]
22382 | 4A085816000250 |  | NM500 | 8 | 2 | 10 | 1900-04-26 18:07 | TRUE | 否 | [凹坑：4 L: 4]
22383 | 4A085816000030 |  | NM500 | 8 | 2 | 10 | 1900-04-26 18:09 | FALSE | 否 | [凹坑：1 L: 1]
22384 | 4A085816000040 |  | NM500 | 8 | 2 | 10 | 1900-04-26 18:10 | TRUE | 否 | [凹坑：4 L: 4]
22385 | 4A085816000050 |  | NM500 | 8 | 2 | 10 | 1900-04-26 18:11 | TRUE | 否 | [凹坑：7 L: 7]
22386 | 4A085816000020 |  | NM500 | 8 | 2 | 10 | 1900-04-26 18:12 | TRUE | 否 | [凹坑：2 L: 2]
22387 | 4A085816000060 |  | NM500 | 8 | 2 | 10 | 1900-04-26 18:13 | TRUE | 否 | [凹坑：7 L: 7]
22388 | 4A085816000070 |  | NM500 | 8 | 2 | 10 | 1900-04-26 18:14 | TRUE | 否 | [凹坑：3 L: 3]
22389 | 4A085816000080 |  | NM500 | 8 | 2 | 10 | 1900-04-26 18:15 | TRUE | 否 | [凹坑：3 L: 3]
22390 | 4A085816000090 |  | NM500 | 8 | 2 | 10 | 1900-04-26 18:16 | TRUE | 否 | [凹坑：4 L: 4]
22391 | 4A085816000100 |  | NM500 | 8 | 2 | 10 | 1900-04-26 18:17 | FALSE | 否 | [凹坑：1 L: 1]
22392 | 4A085816000110 |  | NM500 | 8 | 2 | 10 | 1900-04-26 18:18 | TRUE | 否 | [凹坑：4 L: 4]
22393 | 4A085816000120 |  | NM500 | 8 | 2 | 10 | 1900-04-26 18:19 | TRUE | 否 | [凹坑：9 L: 9]
22394 | 4A085816000130 |  | NM500 | 8 | 2 | 10 | 1900-04-26 18:25 | FALSE | 是 | 无影响判级缺陷
22395 | 4A085771000580 |  | NM450 | 5.7 | 1.4 | 5.002 | 1900-04-26 18:28 | TRUE | 否 | [划伤：2 L: 2]
22396 | 4A085771000600 |  | NM450 | 5.7 | 1.4 | 5.002 | 1900-04-26 18:30 | FALSE | 否 | [划伤：1 L: 1]
22397 | 4A085771000620 |  | NM450 | 5.7 | 1.4 | 5.002 | 1900-04-26 18:32 | FALSE | 是 | 无影响判级缺陷
22398 | 4A085771000640 |  | NM450 | 5.7 | 1.4 | 5.002 | 1900-04-26 18:33 | FALSE | 否 | [凹坑：1 L: 1]
22399 | 4A085771000650 |  | NM450 | 5.7 | 1.4 | 5.002 | 1900-04-26 18:34 | TRUE | 否 | [凹坑：1 L: 1] [划伤：1 L: 1]
22400 | 4A085771000660 |  | NM450 | 5.7 | 1.4 | 5.002 | 1900-04-26 18:35 | TRUE | 否 | [划伤：1 L: 1] [凹坑：1 L: 1]
22401 | 4A085771000670 |  | NM450 | 5.7 | 1.4 | 5.002 | 1900-04-26 18:36 | FALSE | 否 | [划伤：1 L: 1]
22402 | 4A085771000630 |  | NM450 | 5.7 | 1.4 | 5.002 | 1900-04-26 18:37 | FALSE | 是 | 无影响判级缺陷
22403 | 4A085771000690 |  | NM450 | 5.7 | 1.4 | 5.002 | 1900-04-26 18:38 | TRUE | 否 | [划伤：2 L: 2]
22404 | 4A085771000680 |  | NM450 | 5.7 | 1.4 | 5.002 | 1900-04-26 18:39 | TRUE | 否 | [凹坑：3 L: 3]
22405 | 4A085771000710 |  | NM450 | 5.7 | 1.4 | 5.002 | 1900-04-26 18:41 | TRUE | 否 | [凹坑：9 L: 9] [划伤：2 L: 2]
22406 | 4A085771000700 |  | NM450 | 5.7 | 1.4 | 5.002 | 1900-04-26 18:42 | TRUE | 否 | [划伤：1 L: 1] [凹坑：1 L: 1]
22407 | 4A085771000730 |  | NM450 | 5.7 | 1.4 | 5.002 | 1900-04-26 18:43 | TRUE | 否 | [划伤：2 L: 2] [凹坑：1 L: 1]
22408 | 4A085771000720 |  | NM450 | 5.7 | 1.4 | 5.002 | 1900-04-26 18:44 | TRUE | 否 | [凹坑：1 L: 1] [划伤：5 L: 5]
22409 | 4A085771000740 |  | NM450 | 5.7 | 1.4 | 5.002 | 1900-04-26 18:45 | TRUE | 否 | [划伤：1 L: 1] [凹坑：1 L: 1]
22410 | 4A085771000750 |  | NM450 | 5.7 | 1.4 | 5.002 | 1900-04-26 18:46 | TRUE | 否 | [划伤：3 L: 3] [凹坑：1 L: 1]
22411 | 4A085771000760 |  | NM450 | 5.7 | 1.4 | 5.002 | 1900-04-26 18:47 | TRUE | 否 | [凹坑：2 L: 2]
22412 | 4A085771000770 |  | NM450 | 5.7 | 1.4 | 5.002 | 1900-04-26 18:49 | TRUE | 否 | [划伤：2 L: 2] [凹坑：2 L: 2]
22413 | 4A085771000780 |  | NM450 | 5.7 | 1.4 | 5.002 | 1900-04-26 18:50 | TRUE | 否 | [凹坑：4 L: 4] [划伤：3 L: 3]
22414 | 4A085771000790 |  | NM450 | 5.7 | 1.4 | 5.002 | 1900-04-26 18:51 | TRUE | 否 | [划伤：2 L: 2]
22415 | 4A085771000800 |  | NM450 | 5.7 | 1.4 | 5.002 | 1900-04-26 18:52 | TRUE | 否 | [划伤：3 L: 3] [凹坑：8 L: 8]
22416 | 4A085771000810 |  | NM450 | 5.7 | 1.4 | 5.002 | 1900-04-26 18:53 | TRUE | 否 | [划伤：3 L: 3]
22417 | 4A085771000300 |  | NM450 | 5.7 | 1.4 | 5.002 | 1900-04-26 18:54 | TRUE | 否 | [凹坑：2 L: 2]
22418 | 4A085771000310 |  | NM450 | 5.7 | 1.4 | 5.002 | 1900-04-26 18:55 | TRUE | 否 | [划伤：1 L: 1] [凹坑：5 L: 5]
22419 | 4A085771000320 |  | NM450 | 5.7 | 1.4 | 5.002 | 1900-04-26 19:00 | TRUE | 否 | [凹坑：2 L: 2]