## Sheet1
流水号 | 板号 | 捆包号 | 钢种 | 长度 | 宽度 | 厚度 | 检测时间 | 判级 | 是否合格 | 判级原因
22630 | 4A088118000040 |  | NM400 | 8 | 2 | 10 | 1900-04-27 00:07 | TRUE | 否 | [划伤：9 L: 9] [凹坑：2 L: 2]
22631 | 4A088118000050 |  | NM400 | 8 | 2 | 10 | 1900-04-27 00:08 | TRUE | 否 | [划伤：14 L: 14] [凹坑：2 L: 2]
22632 | 4A088118000060 |  | NM400 | 8 | 2 | 10 | 1900-04-27 00:09 | TRUE | 否 | [划伤：8 L: 8] [凹坑：1 L: 1]
22633 | 4A088118000070 |  | NM400 | 8 | 2 | 10 | 1900-04-27 00:11 | TRUE | 否 | [划伤：5 L: 5] [凹坑：2 L: 2]
22634 | 4A088118000080 |  | NM400 | 8 | 2 | 10 | 1900-04-27 00:12 | TRUE | 否 | [划伤：25 L: 25] [凹坑：9 L: 9]
22635 | 4A088118000020 |  | NM400 | 8 | 2 | 10 | 1900-04-27 00:13 | TRUE | 否 | [划伤：6 L: 6] [凹坑：3 L: 3]
22636 | 4A088118000090 |  | NM400 | 8 | 2 | 10 | 1900-04-27 00:14 | TRUE | 否 | [划伤：14 L: 14] [凹坑：1 L: 1]
22637 | 4A088118000180 |  | NM400 | 8 | 2 | 10 | 1900-04-27 00:15 | TRUE | 否 | [划伤：10 L: 10] [凹坑：6 L: 6]
22638 | 4A088118000190 |  | NM400 | 8 | 2 | 10 | 1900-04-27 00:16 | TRUE | 否 | [划伤：15 L: 15] [凹坑：3 L: 3]
22639 | 4A088118000200 |  | NM400 | 8 | 2 | 10 | 1900-04-27 00:21 | TRUE | 否 | [划伤：7 L: 7] [凹坑：2 L: 2]
22640 | 4A088118000210 |  | NM400 | 8 | 2 | 10 | 1900-04-27 00:22 | TRUE | 否 | [划伤：14 L: 14] [凹坑：4 L: 4]
22641 | 4A088118000220 |  | NM400 | 8 | 2 | 10 | 1900-04-27 00:23 | TRUE | 否 | [划伤：16 L: 16] [凹坑：4 L: 4]
22642 | 4A088118000230 |  | NM400 | 8 | 2 | 10 | 1900-04-27 00:24 | TRUE | 否 | [划伤：14 L: 14] [凹坑：4 L: 4]
22643 | 4A088118000240 |  | NM400 | 8 | 2 | 10 | 1900-04-27 00:29 | TRUE | 否 | [划伤：8 L: 8] [凹坑：5 L: 5]
22644 | 4A088131000030 |  | NM400 | 8 | 2 | 11.998 | 1900-04-27 00:31 | TRUE | 否 | [划伤：11 L: 11] [凹坑：5 L: 5]
22645 | 4A088131000040 |  | NM400 | 8 | 2 | 11.998 | 1900-04-27 00:32 | TRUE | 否 | [凹坑：4 L: 4] [划伤：5 L: 5]
22646 | 4A088131000050 |  | NM400 | 8 | 2 | 11.998 | 1900-04-27 00:33 | TRUE | 否 | [划伤：8 L: 8] [凹坑：6 L: 6]
22647 | 4A088131000060 |  | NM400 | 8 | 2 | 11.998 | 1900-04-27 00:35 | TRUE | 否 | [划伤：8 L: 8] [凹坑：8 L: 8]
22648 | 4A088131000070 |  | NM400 | 8 | 2 | 11.998 | 1900-04-27 00:36 | TRUE | 否 | [划伤：8 L: 8] [凹坑：6 L: 6]
22649 | 4A088131000080 |  | NM400 | 8 | 2 | 11.998 | 1900-04-27 00:38 | TRUE | 否 | [凹坑：3 L: 3] [划伤：6 L: 6]
22650 | 4A088131000160 |  | NM400 | 8 | 2 | 11.998 | 1900-04-27 00:39 | TRUE | 否 | [划伤：23 L: 23] [凹坑：2 L: 2]
22651 | 4A088131000020 |  | NM400 | 8 | 2 | 11.998 | 1900-04-27 00:40 | TRUE | 否 | [划伤：11 L: 11] [凹坑：5 L: 5]
22652 | 4A088131000170 |  | NM400 | 8 | 2 | 11.998 | 1900-04-27 00:41 | TRUE | 否 | [划伤：8 L: 8] [凹坑：1 L: 1]
22653 | 4A088131000180 |  | NM400 | 8 | 2 | 11.998 | 1900-04-27 00:42 | TRUE | 否 | [划伤：15 L: 15] [凹坑：2 L: 2]
22654 | 4A088131000190 |  | NM400 | 8 | 2 | 11.998 | 1900-04-27 00:44 | TRUE | 否 | [划伤：6 L: 6]
22655 | 4A088131000200 |  | NM400 | 8 | 2 | 11.998 | 1900-04-27 00:45 | TRUE | 否 | [划伤：6 L: 6] [凹坑：1 L: 1]
22656 | 4A088131000090 |  | NM400 | 8 | 2 | 11.998 | 1900-04-27 00:48 | TRUE | 否 | [凹坑：4 L: 4] [划伤：9 L: 9]
22657 | 4A088131000100 |  | NM400 | 8 | 2 | 11.998 | 1900-04-27 00:51 | TRUE | 否 | [凹坑：4 L: 4]
22658 | 4A088131000110 |  | NM400 | 8 | 2 | 11.998 | 1900-04-27 00:53 | TRUE | 否 | [凹坑：4 L: 4] [划伤：7 L: 7]
22659 | 4A088131000120 |  | NM400 | 8 | 2 | 11.998 | 1900-04-27 00:56 | TRUE | 否 | [划伤：3 L: 3] [凹坑：6 L: 6]
22660 | 4A088131000130 |  | NM400 | 8 | 2 | 11.998 | 1900-04-27 00:57 | TRUE | 否 | [划伤：9 L: 9] [凹坑：2 L: 2]
22661 | 4A088131000140 |  | NM400 | 8 | 2 | 11.998 | 1900-04-27 00:58 | TRUE | 否 | [凹坑：7 L: 7] [划伤：10 L: 10]
22662 | 4A088131000150 |  | NM400 | 8 | 2 | 11.998 | 1900-04-27 00:59 | TRUE | 否 | [划伤：12 L: 12]
22663 | 4A088133000090 |  | NM400 | 8 | 2 | 11.998 | 1900-04-27 01:02 | TRUE | 否 | [划伤：3 L: 3] [凹坑：1 L: 1]
22664 | 4A088133000100 |  | NM400 | 8 | 2 | 11.998 | 1900-04-27 01:03 | TRUE | 否 | [划伤：6 L: 6] [凹坑：5 L: 5]
22665 | 4A088133000110 |  | NM400 | 8 | 2 | 11.998 | 1900-04-27 01:04 | TRUE | 否 | [凹坑：1 L: 1] [划伤：3 L: 3]
22666 | 4A088133000120 |  | NM400 | 8 | 2 | 11.998 | 1900-04-27 01:05 | TRUE | 否 | [划伤：10 L: 10] [凹坑：1 L: 1]
22667 | 4A088133000130 |  | NM400 | 8 | 2 | 11.998 | 1900-04-27 01:06 | FALSE | 否 | [凹坑：1 L: 1]
22668 | 4A088133000140 |  | NM400 | 8 | 2 | 11.998 | 1900-04-27 01:10 | TRUE | 否 | [划伤：9 L: 9] [凹坑：6 L: 6]
22669 | 4A088133000150 |  | NM400 | 8 | 2 | 11.998 | 1900-04-27 01:11 | TRUE | 否 | [凹坑：3 L: 3] [划伤：6 L: 6]
22670 | 4A088133000030 |  | NM400 | 8 | 2 | 11.998 | 1900-04-27 01:12 | TRUE | 否 | [划伤：9 L: 9] [凹坑：4 L: 4]
22671 | 4A088133000040 |  | NM400 | 8 | 2 | 11.998 | 1900-04-27 01:13 | TRUE | 否 | [划伤：10 L: 10] [凹坑：2 L: 2]
22672 | 4A088133000050 |  | NM400 | 8 | 2 | 11.998 | 1900-04-27 01:14 | TRUE | 否 | [划伤：7 L: 7] [凹坑：2 L: 2]
22673 | 4A088133000060 |  | NM400 | 8 | 2 | 11.998 | 1900-04-27 01:17 | TRUE | 否 | [凹坑：3 L: 3] [划伤：8 L: 8]
22674 | 4A088133000070 |  | NM400 | 8 | 2 | 11.998 | 1900-04-27 01:18 | TRUE | 否 | [划伤：11 L: 11] [凹坑：1 L: 1]
22675 | 4A088133000080 |  | NM400 | 8 | 2 | 11.998 | 1900-04-27 01:19 | TRUE | 否 | [划伤：23 L: 23] [凹坑：2 L: 2]
22676 | 4A088133000020 |  | NM400 | 8 | 2 | 11.998 | 1900-04-27 01:20 | TRUE | 否 | [划伤：4 L: 4] [凹坑：2 L: 2]
22677 | 4A088133000160 |  | NM400 | 8 | 2 | 11.998 | 1900-04-27 01:22 | TRUE | 否 | [划伤：4 L: 4] [凹坑：3 L: 3]
22678 | 4A088133000170 |  | NM400 | 8 | 2 | 11.998 | 1900-04-27 01:23 | TRUE | 否 | [凹坑：4 L: 4] [划伤：5 L: 5]
22679 | 4A088133000180 |  | NM400 | 8 | 2 | 11.998 | 1900-04-27 01:24 | TRUE | 否 | [划伤：6 L: 6] [凹坑：1 L: 1]
22680 | 4A088133000190 |  | NM400 | 8 | 2 | 11.998 | 1900-04-27 01:25 | TRUE | 否 | [划伤：8 L: 8] [凹坑：3 L: 3]
22681 | 4A088133000200 |  | NM400 | 8 | 2 | 11.998 | 1900-04-27 01:26 | TRUE | 否 | [划伤：6 L: 6] [凹坑：3 L: 3]
22682 | 4A088133000210 |  | NM400 | 8 | 2 | 11.998 | 1900-04-27 01:28 | TRUE | 否 | [划伤：4 L: 4]
22683 | 4A088130000190 |  | NM400 | 6 | 2 | 11.996 | 1900-04-27 01:31 | TRUE | 否 | [划伤：2 L: 2] [凹坑：2 L: 2]
22684 | 4A088130000200 |  | NM400 | 6 | 2 | 11.996 | 1900-04-27 01:32 | TRUE | 否 | [划伤：4 L: 4]
22685 | 4A088130000210 |  | NM400 | 6 | 2 | 11.996 | 1900-04-27 01:33 | TRUE | 否 | [凹坑：3 L: 3] [划伤：5 L: 5]
22686 | 4A088130000220 |  | NM400 | 6 | 2 | 11.996 | 1900-04-27 01:34 | TRUE | 否 | [划伤：9 L: 9] [凹坑：1 L: 1]
22687 | 4A088130000230 |  | NM400 | 6 | 2 | 11.996 | 1900-04-27 01:35 | TRUE | 否 | [划伤：2 L: 2]
22688 | 4A088130000240 |  | NM400 | 6 | 2 | 11.996 | 1900-04-27 01:35 | TRUE | 否 | [划伤：5 L: 5]
22689 | 4A088130000250 |  | NM400 | 6 | 2 | 11.996 | 1900-04-27 01:37 | TRUE | 否 | [划伤：4 L: 4] [凹坑：2 L: 2]
22690 | 4A088130000260 |  | NM400 | 6 | 2 | 11.996 | 1900-04-27 01:44 | TRUE | 否 | [划伤：7 L: 7] [凹坑：2 L: 2]
22691 | 4A088130000270 |  | NM400 | 6 | 2 | 11.996 | 1900-04-27 01:45 | TRUE | 否 | [划伤：6 L: 6] [凹坑：2 L: 2]
22692 | 4A088130000100 |  | NM400 | 6 | 2 | 11.996 | 1900-04-27 01:46 | TRUE | 否 | [划伤：8 L: 8] [凹坑：3 L: 3]
22693 | 4A088130000110 |  | NM400 | 6 | 2 | 11.996 | 1900-04-27 01:47 | TRUE | 否 | [划伤：8 L: 8] [凹坑：4 L: 4]
22694 | 4A088130000120 |  | NM400 | 6 | 2 | 11.996 | 1900-04-27 01:48 | TRUE | 否 | [划伤：11 L: 11] [凹坑：2 L: 2]
22695 | 4A088130000130 |  | NM400 | 6 | 2 | 11.996 | 1900-04-27 01:48 | TRUE | 否 | [划伤：9 L: 9] [凹坑：2 L: 2]
22696 | 4A088130000140 |  | NM400 | 6 | 2 | 11.996 | 1900-04-27 01:49 | TRUE | 否 | [划伤：5 L: 5] [凹坑：1 L: 1]
22697 | 4A088130000150 |  | NM400 | 6 | 2 | 11.996 | 1900-04-27 01:52 | TRUE | 否 | [划伤：9 L: 9] [凹坑：2 L: 2]
22698 | 4A088130000170 |  | NM400 | 6 | 2 | 11.996 | 1900-04-27 01:52 | TRUE | 否 | [划伤：12 L: 12]
22699 | 4A088130000160 |  | NM400 | 6 | 2 | 11.996 | 1900-04-27 01:53 | TRUE | 否 | [划伤：10 L: 10]
22700 | 4A088130000180 |  | NM400 | 6 | 2 | 11.996 | 1900-04-27 01:54 | TRUE | 否 | [划伤：12 L: 12] [凹坑：3 L: 3]
22701 | 4A088130000020 |  | NM400 | 6 | 2 | 11.996 | 1900-04-27 01:55 | TRUE | 否 | [划伤：6 L: 6] [凹坑：3 L: 3]
22702 | 4A088130000030 |  | NM400 | 6 | 2 | 11.996 | 1900-04-27 01:56 | TRUE | 否 | [划伤：10 L: 10] [凹坑：2 L: 2]
22703 | 4A088130000040 |  | NM400 | 6 | 2 | 11.996 | 1900-04-27 01:57 | TRUE | 否 | [凹坑：2 L: 2] [划伤：3 L: 3]
22704 | 4A088130000050 |  | NM400 | 6 | 2 | 11.996 | 1900-04-27 01:59 | TRUE | 否 | [凹坑：1 L: 1] [划伤：3 L: 3]
22705 | 4A088130000060 |  | NM400 | 6 | 2 | 11.996 | 1900-04-27 02:00 | TRUE | 否 | [划伤：6 L: 6] [凹坑：4 L: 4]
22706 | 4A088130000070 |  | NM400 | 6 | 2 | 11.996 | 1900-04-27 02:01 | TRUE | 否 | [划伤：11 L: 11] [凹坑：1 L: 1]
22707 | 4A088130000080 |  | NM400 | 6 | 2 | 11.996 | 1900-04-27 02:02 | TRUE | 否 | [凹坑：1 L: 1] [划伤：3 L: 3]
22708 | 4A088130000090 |  | NM400 | 6 | 2 | 11.996 | 1900-04-27 02:03 | TRUE | 否 | [划伤：11 L: 11] [凹坑：2 L: 2]
22709 | 4A088130000010 |  | NM400 | 6 | 2 | 11.996 | 1900-04-27 02:04 | TRUE | 否 | [划伤：7 L: 7] [凹坑：2 L: 2]
22710 | 4A088129000200 |  | NM400 | 6 | 2 | 12.098 | 1900-04-27 02:06 | TRUE | 否 | [划伤：9 L: 9] [凹坑：1 L: 1]
22711 | 4A088129000210 |  | NM400 | 6 | 2 | 12.098 | 1900-04-27 02:07 | TRUE | 否 | [划伤：6 L: 6]
22712 | 4A088129000220 |  | NM400 | 6 | 2 | 12.098 | 1900-04-27 02:08 | TRUE | 否 | [划伤：11 L: 11] [凹坑：1 L: 1]
22713 | 4A088129000230 |  | NM400 | 6 | 2 | 12.098 | 1900-04-27 02:09 | TRUE | 否 | [凹坑：5 L: 5] [划伤：4 L: 4]
22714 | 4A088129000240 |  | NM400 | 6 | 2 | 12.098 | 1900-04-27 02:10 | TRUE | 否 | [划伤：10 L: 10] [凹坑：2 L: 2]
22715 | 4A088129000250 |  | NM400 | 6 | 2 | 12.098 | 1900-04-27 02:10 | TRUE | 否 | [划伤：10 L: 10] [凹坑：5 L: 5]
22716 | 4A088129000260 |  | NM400 | 6 | 2 | 12.098 | 1900-04-27 02:11 | TRUE | 否 | [凹坑：3 L: 3] [划伤：9 L: 9]
22717 | 4A088129000270 |  | NM400 | 6 | 2 | 12.098 | 1900-04-27 02:14 | TRUE | 否 | [划伤：7 L: 7] [凹坑：2 L: 2]
22718 | 4A088129000110 |  | NM400 | 6 | 2 | 12.098 | 1900-04-27 02:15 | TRUE | 否 | [划伤：9 L: 9] [凹坑：4 L: 4]
22719 | 4A088129000120 |  | NM400 | 6 | 2 | 12.098 | 1900-04-27 02:16 | TRUE | 否 | [凹坑：3 L: 3] [划伤：4 L: 4]
22720 | 4A088129000130 |  | NM400 | 6 | 2 | 12.098 | 1900-04-27 02:16 | TRUE | 否 | [划伤：11 L: 11] [凹坑：4 L: 4]
22721 | 4A088129000140 |  | NM400 | 6 | 2 | 12.098 | 1900-04-27 02:17 | TRUE | 否 | [划伤：6 L: 6]
22722 | 4A088129000150 |  | NM400 | 6 | 2 | 12.098 | 1900-04-27 02:18 | TRUE | 否 | [划伤：10 L: 10] [凹坑：6 L: 6]
22723 | 4A088129000160 |  | NM400 | 6 | 2 | 12.098 | 1900-04-27 02:19 | TRUE | 否 | [划伤：8 L: 8] [凹坑：4 L: 4]
22724 | 4A088129000170 |  | NM400 | 6 | 2 | 12.098 | 1900-04-27 02:22 | TRUE | 否 | [划伤：10 L: 10] [凹坑：1 L: 1]
22725 | 4A088129000180 |  | NM400 | 6 | 2 | 12.098 | 1900-04-27 02:22 | TRUE | 否 | [划伤：9 L: 9] [凹坑：2 L: 2]
22726 | 4A088129000190 |  | NM400 | 6 | 2 | 12.098 | 1900-04-27 02:24 | TRUE | 否 | [划伤：5 L: 5] [凹坑：1 L: 1]
22727 | 4A088129000030 |  | NM400 | 6 | 2 | 12.098 | 1900-04-27 02:25 | TRUE | 否 | [划伤：11 L: 11] [凹坑：9 L: 9]
22728 | 4A088129000040 |  | NM400 | 6 | 2 | 12.098 | 1900-04-27 02:26 | TRUE | 否 | [划伤：12 L: 12] [凹坑：4 L: 4]
22729 | 4A088129000050 |  | NM400 | 6 | 2 | 12.098 | 1900-04-27 02:27 | TRUE | 否 | [划伤：12 L: 12] [凹坑：3 L: 3]