## Sheet1
流水号 | 板号 | 捆包号 | 钢种 | 长度 | 宽度 | 厚度 | 检测时间 | 判级 | 是否合格 | 判级原因
22730 | 4A088129000060 |  | NM400 | 6 | 2 | 12.098 | 1900-04-27 02:35 | TRUE | 否 | [凹坑：3 L: 3] [划伤：11 L: 11]
22731 | 4A088129000070 |  | NM400 | 6 | 2 | 12.098 | 1900-04-27 02:35 | TRUE | 否 | [划伤：10 L: 10] [凹坑：8 L: 8]
22732 | 4A088129000090 |  | NM400 | 6 | 2 | 12.098 | 1900-04-27 02:36 | TRUE | 否 | [划伤：10 L: 10] [凹坑：5 L: 5]
22733 | 4A088129000080 |  | NM400 | 6 | 2 | 12.098 | 1900-04-27 02:37 | TRUE | 否 | [划伤：15 L: 15] [凹坑：6 L: 6]
22734 | 4A088129000100 |  | NM400 | 6 | 2 | 12.098 | 1900-04-27 02:38 | TRUE | 否 | [划伤：16 L: 16] [凹坑：1 L: 1]
22735 | 4A088129000020 |  | NM400 | 6 | 2 | 12.098 | 1900-04-27 02:43 | TRUE | 否 | [划伤：5 L: 5] [凹坑：6 L: 6]
22736 | 4A088127000070 |  | NM400 | 8 | 2 | 14.027 | 1900-04-27 02:46 | TRUE | 否 | [划伤：6 L: 6] [凹坑：4 L: 4]
22737 | 4A088127000080 |  | NM400 | 8 | 2 | 14.027 | 1900-04-27 02:47 | TRUE | 否 | [划伤：6 L: 6] [凹坑：6 L: 6]
22738 | 4A088127000090 |  | NM400 | 8 | 2 | 14.027 | 1900-04-27 02:48 | TRUE | 否 | [划伤：3 L: 3] [凹坑：4 L: 4]
22739 | 4A088127000100 |  | NM400 | 8 | 2 | 14.027 | 1900-04-27 02:49 | TRUE | 否 | [划伤：8 L: 8] [凹坑：5 L: 5]
22740 | 4A088127000110 |  | NM400 | 8 | 2 | 14.027 | 1900-04-27 02:51 | TRUE | 否 | [划伤：3 L: 3] [凹坑：1 L: 1]
22741 | 4A088127000120 |  | NM400 | 8 | 2 | 14.027 | 1900-04-27 02:53 | TRUE | 否 | [划伤：7 L: 7] [凹坑：5 L: 5]
22742 | 4A088127000030 |  | NM400 | 8 | 2 | 14.027 | 1900-04-27 02:55 | TRUE | 否 | [划伤：9 L: 9] [凹坑：2 L: 2]
22743 | 4A088127000040 |  | NM400 | 8 | 2 | 14.027 | 1900-04-27 02:56 | TRUE | 否 | [划伤：3 L: 3] [凹坑：12 L: 12]
22744 | 4A088127000050 |  | NM400 | 8 | 2 | 14.027 | 1900-04-27 02:58 | TRUE | 否 | [划伤：12 L: 12] [凹坑：10 L: 10]
22745 | 4A088127000060 |  | NM400 | 8 | 2 | 14.027 | 1900-04-27 03:03 | TRUE | 否 | [划伤：4 L: 4] [凹坑：3 L: 3]
22746 | 4A088127000130 |  | NM400 | 8 | 2 | 14.027 | 1900-04-27 03:04 | TRUE | 否 | [划伤：2 L: 2] [凹坑：1 L: 1]
22747 | 4A088127000140 |  | NM400 | 8 | 2 | 14.027 | 1900-04-27 03:05 | TRUE | 否 | [凹坑：2 L: 2] [划伤：3 L: 3]
22748 | 4A088127000150 |  | NM400 | 8 | 2 | 14.027 | 1900-04-27 03:08 | TRUE | 否 | [划伤：24 L: 24] [凹坑：5 L: 5]
22749 | 4A088127000020 |  | NM400 | 8 | 2 | 14.027 | 1900-04-27 03:09 | TRUE | 否 | [划伤：6 L: 6] [凹坑：4 L: 4]
22750 | 4A088127000160 |  | NM400 | 8 | 2 | 14.027 | 1900-04-27 03:10 | TRUE | 否 | [划伤：8 L: 8] [凹坑：3 L: 3]
22751 | 4A088127000170 |  | NM400 | 8 | 2 | 14.027 | 1900-04-27 03:20 | TRUE | 否 | [划伤：6 L: 6] [凹坑：9 L: 9]
22752 | 4A088127000180 |  | NM400 | 8 | 2 | 14.027 | 1900-04-27 03:20 | TRUE | 否 | [划伤：14 L: 14] [凹坑：7 L: 7]
22753 | 4A088125000100 |  | NM400 | 12 | 2 | 14.003 | 1900-04-27 03:28 | TRUE | 否 | [划伤：7 L: 7] [凹坑：5 L: 5]
22754 | 4A088125000110 |  | NM400 | 12 | 2 | 14.003 | 1900-04-27 03:29 | TRUE | 否 | [凹坑：8 L: 8] [划伤：15 L: 15]
22755 | 4A088125000120 |  | NM400 | 12 | 2 | 14.003 | 1900-04-27 03:30 | TRUE | 否 | [划伤：9 L: 9] [凹坑：11 L: 11]
22756 | 4A088125000070 |  | NM400 | 12 | 2 | 14.003 | 1900-04-27 03:34 | TRUE | 否 | [划伤：8 L: 8] [凹坑：6 L: 6]
22757 | 4A088125000080 |  | NM400 | 12 | 2 | 14.003 | 1900-04-27 03:35 | TRUE | 否 | [凹坑：8 L: 8] [划伤：5 L: 5]
22758 | 4A088125000090 |  | NM400 | 12 | 2 | 14.003 | 1900-04-27 03:36 | TRUE | 否 | [划伤：17 L: 17] [凹坑：5 L: 5]
22759 | 4A088125000020 |  | NM400 | 12 | 2 | 14.003 | 1900-04-27 03:39 | TRUE | 否 | [划伤：20 L: 20] [凹坑：7 L: 7]
22760 | 4A088125000060 |  | NM400 | 12 | 2 | 14.003 | 1900-04-27 03:40 | TRUE | 否 | [划伤：13 L: 13] [凹坑：7 L: 7]
22761 | 4A088125000030 |  | NM400 | 12 | 2 | 14.003 | 1900-04-27 03:41 | TRUE | 否 | [划伤：15 L: 15] [凹坑：9 L: 9]
22762 | 4A088125000040 |  | NM400 | 12 | 2 | 14.003 | 1900-04-27 03:44 | TRUE | 否 | [划伤：17 L: 17] [凹坑：8 L: 8]
22763 | 4A088125000050 |  | NM400 | 12 | 2 | 14.003 | 1900-04-27 03:45 | TRUE | 否 | [划伤：42 L: 42] [凹坑：1 L: 1]
22764 | 4A088126000020 |  | NM400 | 12 | 2 | 14.093 | 1900-04-27 03:47 | TRUE | 否 | [划伤：14 L: 14] [凹坑：7 L: 7]
22765 | 4A088126000030 |  | NM400 | 12 | 2 | 14.093 | 1900-04-27 03:48 | TRUE | 否 | [划伤：14 L: 14] [凹坑：9 L: 9]
22766 | 4A088126000040 |  | NM400 | 12 | 2 | 14.093 | 1900-04-27 03:49 | TRUE | 否 | [划伤：15 L: 15] [凹坑：15 L: 15]
22767 | 4A088126000050 |  | NM400 | 12 | 2 | 14.093 | 1900-04-27 03:55 | TRUE | 否 | [划伤：16 L: 16] [凹坑：3 L: 3]
22768 | 4A088126000100 |  | NM400 | 12 | 2 | 14.093 | 1900-04-27 03:56 | TRUE | 否 | [划伤：8 L: 8] [凹坑：5 L: 5]
22769 | 4A088126000110 |  | NM400 | 12 | 2 | 14.093 | 1900-04-27 03:57 | TRUE | 否 | [划伤：18 L: 18] [凹坑：11 L: 11]
22770 | 4A088126000120 |  | NM400 | 12 | 2 | 14.093 | 1900-04-27 03:59 | TRUE | 否 | [划伤：11 L: 11] [凹坑：12 L: 12]
22771 | 4A088126000060 |  | NM400 | 12 | 2 | 14.093 | 1900-04-27 04:00 | TRUE | 否 | [划伤：9 L: 9] [凹坑：9 L: 9]
22772 | 4A088126000090 |  | NM400 | 12 | 2 | 14.093 | 1900-04-27 04:01 | TRUE | 否 | [划伤：11 L: 11] [凹坑：12 L: 12]
22773 | 4A088126000080 |  | NM400 | 12 | 2 | 14.093 | 1900-04-27 04:08 | TRUE | 否 | [划伤：23 L: 23] [凹坑：6 L: 6]
22774 | 4A088126000070 |  | NM400 | 12 | 2 | 14.093 | 1900-04-27 04:14 | TRUE | 否 | [划伤：39 L: 39] [凹坑：10 L: 10]
22776 | 4A088122000080 |  | NM400 | 12.145 | 1.92 | 13.798 | 1900-04-27 04:17 | TRUE | 否 | [划伤：21 L: 21] [凹坑：7 L: 7]
22777 | 4A088122000090 |  | NM400 | 12.145 | 1.92 | 13.798 | 1900-04-27 04:19 | TRUE | 否 | [划伤：7 L: 7] [凹坑：4 L: 4]
22778 | 4A088122000020 |  | NM400 | 12.145 | 1.92 | 13.798 | 1900-04-27 04:21 | TRUE | 否 | [凹坑：11 L: 11] [划伤：16 L: 16]
22779 | 4A088122000030 |  | NM400 | 12.145 | 1.92 | 13.798 | 1900-04-27 04:22 | TRUE | 否 | [划伤：10 L: 10] [凹坑：17 L: 17]
22780 | 4A088122000040 |  | NM400 | 12.145 | 1.92 | 13.798 | 1900-04-27 04:23 | TRUE | 否 | [划伤：17 L: 17] [凹坑：15 L: 15]
22781 | 4A088122000050 |  | NM400 | 12.145 | 1.92 | 13.798 | 1900-04-27 04:26 | TRUE | 否 | [划伤：19 L: 19] [凹坑：4 L: 4]
22782 | 4A088122000100 |  | NM400 | 12.145 | 1.92 | 13.798 | 1900-04-27 04:27 | TRUE | 否 | [划伤：9 L: 9] [凹坑：3 L: 3]
22783 | 4A088122000110 |  | NM400 | 12.145 | 1.92 | 13.798 | 1900-04-27 04:28 | TRUE | 否 | [划伤：31 L: 31] [凹坑：4 L: 4]
22784 | 4A088122000060 |  | NM400 | 12.145 | 1.92 | 13.798 | 1900-04-27 04:30 | TRUE | 否 | [凹坑：7 L: 7] [划伤：19 L: 19]
22785 | 4A088122000120 |  | NM400 | 12.145 | 1.92 | 13.798 | 1900-04-27 04:31 | TRUE | 否 | [凹坑：8 L: 8] [划伤：7 L: 7]
22786 | 4A088122000130 |  | NM400 | 12.145 | 1.92 | 13.798 | 1900-04-27 04:33 | TRUE | 否 | [划伤：9 L: 9] [凹坑：6 L: 6]
22787 | 4A088432000160 |  | NM400 | 6.45 | 1.76 | 15.496 | 1900-04-27 04:36 | TRUE | 否 | [划伤：9 L: 9] [凹坑：9 L: 9]
22788 | 4A088432000170 |  | NM400 | 6.45 | 1.76 | 15.496 | 1900-04-27 04:37 | TRUE | 否 | [凹坑：2 L: 2] [划伤：2 L: 2]
22789 | 4A088432000180 |  | NM400 | 6.45 | 1.76 | 15.496 | 1900-04-27 04:38 | TRUE | 否 | [划伤：6 L: 6] [凹坑：1 L: 1]
22790 | 4A088432000190 |  | NM400 | 6.45 | 1.76 | 15.496 | 1900-04-27 04:39 | TRUE | 否 | [划伤：13 L: 13] [凹坑：7 L: 7]
22791 | 4A088432000210 |  | NM400 | 6.45 | 1.76 | 15.496 | 1900-04-27 04:41 | TRUE | 否 | [划伤：2 L: 2]
22796 | 4A088432000110 |  | NM400 | 6.45 | 1.76 | 15.496 | 1900-04-27 04:50 | TRUE | 否 | [划伤：10 L: 10] [凹坑：3 L: 3]
22797 | 4A088432000100 |  | NM400 | 6.45 | 1.76 | 15.496 | 1900-04-27 04:51 | TRUE | 否 | [划伤：5 L: 5] [凹坑：1 L: 1]
22798 | 4A088432000130 |  | NM400 | 6.45 | 1.76 | 15.496 | 1900-04-27 04:53 | TRUE | 否 | [划伤：15 L: 15] [凹坑：7 L: 7]
22799 | 4A088432000120 |  | NM400 | 6.45 | 1.76 | 15.496 | 1900-04-27 04:54 | TRUE | 否 | [划伤：14 L: 14] [凹坑：8 L: 8]
22800 | 4A088432000140 |  | NM400 | 6.45 | 1.76 | 15.496 | 1900-04-27 04:55 | TRUE | 否 | [划伤：10 L: 10] [凹坑：14 L: 14]
22801 | 4A088432000040 |  | NM400 | 6.45 | 1.76 | 15.496 | 1900-04-27 04:56 | TRUE | 否 | [凹坑：8 L: 8] [划伤：2 L: 2]
22802 | 4A088432000030 |  | NM400 | 6.45 | 1.76 | 15.496 | 1900-04-27 04:58 | TRUE | 否 | [划伤：5 L: 5] [凹坑：6 L: 6]
22803 | 4A088432000050 |  | NM400 | 6.45 | 1.76 | 15.496 | 1900-04-27 04:59 | TRUE | 否 | [凹坑：22 L: 22] [划伤：16 L: 16]
22804 | 4A088432000060 |  | NM400 | 6.45 | 1.76 | 15.496 | 1900-04-27 05:00 | TRUE | 否 | [划伤：6 L: 6] [凹坑：5 L: 5]
22805 | 4A088432000070 |  | NM400 | 6.45 | 1.76 | 15.496 | 1900-04-27 05:01 | TRUE | 否 | [划伤：7 L: 7] [凹坑：7 L: 7]
22806 | 4A088432000080 |  | NM400 | 6.45 | 1.76 | 15.496 | 1900-04-27 05:02 | TRUE | 否 | [划伤：19 L: 19] [凹坑：2 L: 2]
22807 | 4A088432000020 |  | NM400 | 6.45 | 1.76 | 15.496 | 1900-04-27 05:03 | TRUE | 否 | [划伤：7 L: 7] [凹坑：8 L: 8]
22808 | 4A088145000160 |  | NM400 | 6.45 | 1.76 | 15.496 | 1900-04-27 05:05 | TRUE | 否 | [划伤：9 L: 9] [凹坑：2 L: 2]
22809 | 4A088145000170 |  | NM400 | 6.45 | 1.76 | 15.496 | 1900-04-27 05:07 | TRUE | 否 | [划伤：8 L: 8] [凹坑：6 L: 6]
22810 | 4A088145000180 |  | NM400 | 6.45 | 1.76 | 15.496 | 1900-04-27 05:08 | TRUE | 否 | [划伤：7 L: 7] [凹坑：11 L: 11]
22811 | 4A088145000190 |  | NM400 | 6.45 | 1.76 | 15.496 | 1900-04-27 05:09 | TRUE | 否 | [凹坑：3 L: 3] [划伤：3 L: 3]
22812 | 4A088145000200 |  | NM400 | 6.45 | 1.76 | 15.496 | 1900-04-27 05:10 | TRUE | 否 | [划伤：4 L: 4] [凹坑：8 L: 8]
22813 | 4A088145000210 |  | NM400 | 6.45 | 1.76 | 15.496 | 1900-04-27 05:12 | TRUE | 否 | [划伤：11 L: 11] [凹坑：6 L: 6]
22814 | 4A088145000220 |  | NM400 | 6.45 | 1.76 | 15.496 | 1900-04-27 05:13 | TRUE | 否 | [划伤：2 L: 2] [凹坑：7 L: 7]
22815 | 4A088145000230 |  | NM400 | 6.45 | 1.76 | 15.496 | 1900-04-27 05:14 | TRUE | 否 | [划伤：5 L: 5] [凹坑：5 L: 5]
22816 | 4A088145000090 |  | NM400 | 6.45 | 1.76 | 15.496 | 1900-04-27 05:15 | TRUE | 否 | [凹坑：9 L: 9] [划伤：1 L: 1]
22817 | 4A088145000100 |  | NM400 | 6.45 | 1.76 | 15.496 | 1900-04-27 05:16 | TRUE | 否 | [凹坑：6 L: 6] [划伤：6 L: 6]
22818 | 4A088145000110 |  | NM400 | 6.45 | 1.76 | 15.496 | 1900-04-27 05:18 | TRUE | 否 | [划伤：6 L: 6] [凹坑：9 L: 9]
22819 | 4A088145000130 |  | NM400 | 6.45 | 1.76 | 15.496 | 1900-04-27 05:19 | TRUE | 否 | [划伤：8 L: 8] [凹坑：4 L: 4]
22820 | 4A088145000120 |  | NM400 | 6.45 | 1.76 | 15.496 | 1900-04-27 05:20 | TRUE | 否 | [划伤：4 L: 4] [凹坑：13 L: 13]
22821 | 4A088145000150 |  | NM400 | 6.45 | 1.76 | 15.496 | 1900-04-27 05:21 | TRUE | 否 | [划伤：6 L: 6] [凹坑：8 L: 8]
22822 | 4A088145000140 |  | NM400 | 6.45 | 1.76 | 15.496 | 1900-04-27 05:23 | TRUE | 否 | [划伤：4 L: 4] [凹坑：7 L: 7]
22823 | 4A088145000030 |  | NM400 | 6.45 | 1.76 | 15.496 | 1900-04-27 05:24 | TRUE | 否 | [凹坑：4 L: 4] [划伤：5 L: 5]
22824 | 4A088145000040 |  | NM400 | 6.45 | 1.76 | 15.496 | 1900-04-27 05:26 | TRUE | 否 | [凹坑：9 L: 9] [划伤：3 L: 3]
22825 | 4A088145000050 |  | NM400 | 6.45 | 1.76 | 15.496 | 1900-04-27 05:27 | TRUE | 否 | [划伤：4 L: 4] [凹坑：3 L: 3]
22826 | 4A088145000060 |  | NM400 | 6.45 | 1.76 | 15.496 | 1900-04-27 05:28 | TRUE | 否 | [划伤：8 L: 8] [凹坑：1 L: 1]
22827 | 4A088145000070 |  | NM400 | 6.45 | 1.76 | 15.496 | 1900-04-27 05:29 | TRUE | 否 | [划伤：7 L: 7] [凹坑：4 L: 4]
22828 | 4A088145000080 |  | NM400 | 6.45 | 1.76 | 15.496 | 1900-04-27 05:30 | TRUE | 否 | [划伤：15 L: 15] [凹坑：7 L: 7]
22829 | 4A088145000020 |  | NM400 | 6.45 | 1.76 | 15.496 | 1900-04-27 05:31 | TRUE | 否 | [划伤：5 L: 5] [凹坑：7 L: 7]
22830 | 4A088144000090 |  | NM400 | 6.45 | 1.76 | 15.496 | 1900-04-27 05:33 | TRUE | 否 | [划伤：7 L: 7] [凹坑：1 L: 1]
22831 | 4A088144000100 |  | NM400 | 6.45 | 1.76 | 15.496 | 1900-04-27 05:34 | TRUE | 否 | [划伤：11 L: 11] [凹坑：9 L: 9]
22832 | 4A088144000110 |  | NM400 | 6.45 | 1.76 | 15.496 | 1900-04-27 05:35 | TRUE | 否 | [划伤：10 L: 10] [凹坑：6 L: 6]
22833 | 4A088144000130 |  | NM400 | 6.45 | 1.76 | 15.496 | 1900-04-27 05:36 | TRUE | 否 | [划伤：10 L: 10] [凹坑：6 L: 6]
22834 | 4A088144000120 |  | NM400 | 6.45 | 1.76 | 15.496 | 1900-04-27 05:38 | TRUE | 否 | [划伤：10 L: 10] [凹坑：8 L: 8]