## Sheet1
流水号 | 板号 | 捆包号 | 钢种 | 长度 | 宽度 | 厚度 | 检测时间 | 判级 | 是否合格 | 判级原因
22936 | 4A088124000070 |  | NM400 | 8 | 2 | 15.998 | 1900-04-27 08:04 | TRUE | 否 | [划伤：9 L: 9] [凹坑：8 L: 8]
22937 | 4A088124000080 |  | NM400 | 8 | 2 | 15.998 | 1900-04-27 08:05 | TRUE | 否 | [凹坑：8 L: 8] [划伤：1 L: 1]
22938 | 4A088124000090 |  | NM400 | 8 | 2 | 15.998 | 1900-04-27 08:06 | TRUE | 否 | [凹坑：10 L: 10] [划伤：4 L: 4]
22939 | 4A088124000100 |  | NM400 | 8 | 2 | 15.998 | 1900-04-27 08:07 | TRUE | 否 | [划伤：8 L: 8] [凹坑：9 L: 9]
22940 | 4A088124000020 |  | NM400 | 8 | 2 | 15.998 | 1900-04-27 08:13 | TRUE | 否 | [划伤：4 L: 4] [凹坑：5 L: 5]
22941 | 4A088124000030 |  | NM400 | 8 | 2 | 15.998 | 1900-04-27 08:14 | TRUE | 否 | [划伤：10 L: 10] [凹坑：15 L: 15]
22942 | 4A088124000040 |  | NM400 | 8 | 2 | 15.998 | 1900-04-27 08:15 | TRUE | 否 | [划伤：4 L: 4] [凹坑：6 L: 6]
22943 | 4A088124000050 |  | NM400 | 8 | 2 | 15.998 | 1900-04-27 08:20 | TRUE | 否 | [划伤：5 L: 5] [凹坑：13 L: 13]
22944 | 4A088124000060 |  | NM400 | 8 | 2 | 15.998 | 1900-04-27 08:21 | TRUE | 否 | [划伤：20 L: 20] [凹坑：8 L: 8]
22945 | 4A088124000110 |  | NM400 | 8 | 2 | 15.998 | 1900-04-27 08:22 | TRUE | 否 | [划伤：9 L: 9] [凹坑：9 L: 9]
22946 | 4A088438000030 |  | NM400 | 7.23 | 2.02 | 15.793 | 1900-04-27 08:34 | TRUE | 否 | [划伤：7 L: 7] [凹坑：13 L: 13]
22947 | 4A088438000040 |  | NM400 | 7.23 | 2.02 | 15.793 | 1900-04-27 08:35 | TRUE | 否 | [划伤：13 L: 13] [凹坑：7 L: 7]
22948 | 4A088438000050 |  | NM400 | 7.23 | 2.02 | 15.793 | 1900-04-27 08:36 | TRUE | 否 | [划伤：13 L: 13] [凹坑：8 L: 8]
22949 | 4A088438000060 |  | NM400 | 7.23 | 2.02 | 15.793 | 1900-04-27 08:37 | TRUE | 否 | [凹坑：16 L: 16] [划伤：15 L: 15]
22950 | 4A088438000070 |  | NM400 | 7.23 | 2.02 | 15.793 | 1900-04-27 08:39 | TRUE | 否 | [划伤：1 L: 1] [凹坑：12 L: 12]
22951 | 4A088438000140 |  | NM400 | 7.23 | 2.02 | 15.793 | 1900-04-27 08:40 | TRUE | 否 | [凹坑：12 L: 12] [划伤：7 L: 7]
22952 | 4A088438000150 |  | NM400 | 7.23 | 2.02 | 15.793 | 1900-04-27 08:41 | TRUE | 否 | [凹坑：11 L: 11] [划伤：12 L: 12]
22953 | 4A088438000020 |  | NM400 | 7.23 | 2.02 | 15.793 | 1900-04-27 08:42 | TRUE | 否 | [划伤：5 L: 5] [凹坑：16 L: 16]
22954 | 4A088438000160 |  | NM400 | 7.23 | 2.02 | 15.793 | 1900-04-27 08:44 | TRUE | 否 | [凹坑：20 L: 20] [划伤：8 L: 8]
22955 | 4A088438000170 |  | NM400 | 7.23 | 2.02 | 15.793 | 1900-04-27 08:45 | TRUE | 否 | [划伤：10 L: 10] [凹坑：16 L: 16]
22956 | 4A088438000080 |  | NM400 | 7.23 | 2.02 | 15.793 | 1900-04-27 08:46 | TRUE | 否 | [凹坑：12 L: 12] [划伤：5 L: 5]
22957 | 4A088438000090 |  | NM400 | 7.23 | 2.02 | 15.793 | 1900-04-27 08:48 | TRUE | 否 | [凹坑：22 L: 22] [划伤：1 L: 1]
22958 | 4A088438000110 |  | NM400 | 7.23 | 2.02 | 15.793 | 1900-04-27 08:51 | TRUE | 否 | [凹坑：21 L: 21]
22959 | 4A088438000100 |  | NM400 | 7.23 | 2.02 | 15.793 | 1900-04-27 08:52 | TRUE | 否 | [划伤：7 L: 7] [凹坑：15 L: 15]
22960 | 4A088438000130 |  | NM400 | 7.23 | 2.02 | 15.793 | 1900-04-27 08:53 | TRUE | 否 | [划伤：6 L: 6] [凹坑：13 L: 13]
22961 | 4A088438000120 |  | NM400 | 7.23 | 2.02 | 15.793 | 1900-04-27 08:54 | TRUE | 否 | [划伤：10 L: 10] [凹坑：9 L: 9]
22962 | 4A088123000080 |  | NM400 | 12 | 2 | 15.989 | 1900-04-27 08:57 | TRUE | 否 | [划伤：11 L: 11] [凹坑：12 L: 12]
22963 | 4A088123000090 |  | NM400 | 12 | 2 | 15.989 | 1900-04-27 08:58 | TRUE | 否 | [划伤：15 L: 15] [凹坑：17 L: 17]
22964 | 4A088123000100 |  | NM400 | 12 | 2 | 15.989 | 1900-04-27 09:00 | TRUE | 否 | [划伤：11 L: 11] [凹坑：17 L: 17]
22965 | 4A088123000060 |  | NM400 | 12 | 2 | 15.989 | 1900-04-27 09:02 | TRUE | 否 | [划伤：11 L: 11] [凹坑：22 L: 22]
22966 | 4A088123000070 |  | NM400 | 12 | 2 | 15.989 | 1900-04-27 09:06 | TRUE | 否 | [划伤：11 L: 11] [凹坑：20 L: 20]
22967 | 4A088123000020 |  | NM400 | 12 | 2 | 15.989 | 1900-04-27 09:07 | TRUE | 否 | [划伤：17 L: 17] [凹坑：25 L: 25]
22969 | 4A088123000050 |  | NM400 | 12 | 2 | 15.989 | 1900-04-27 09:12 | TRUE | 否 | [划伤：14 L: 14] [凹坑：28 L: 28]
22970 | 4A088123000040 |  | NM400 | 12 | 2 | 15.989 | 1900-04-27 09:17 | TRUE | 否 | [划伤：7 L: 7] [凹坑：2 L: 2]
22971 | 4A088117000110 |  | NM450 | 8 | 2 | 7.993 | 1900-04-27 09:27 | TRUE | 否 | [凹坑：7 L: 7] [划伤：11 L: 11]
22972 | 4A088117000100 |  | NM450 | 8 | 2 | 7.993 | 1900-04-27 09:28 | TRUE | 否 | [划伤：7 L: 7]
22973 | 4A088117000120 |  | NM450 | 8 | 2 | 7.993 | 1900-04-27 09:29 | TRUE | 否 | [划伤：11 L: 11] [凹坑：3 L: 3]
22974 | 4A088117000130 |  | NM450 | 8 | 2 | 7.993 | 1900-04-27 09:30 | TRUE | 否 | [划伤：5 L: 5] [凹坑：5 L: 5]
22975 | 4A088117000140 |  | NM450 | 8 | 2 | 7.993 | 1900-04-27 09:31 | TRUE | 否 | [划伤：5 L: 5] [凹坑：3 L: 3]
22976 | 4A088117000150 |  | NM450 | 8 | 2 | 7.993 | 1900-04-27 09:32 | TRUE | 否 | [划伤：3 L: 3] [凹坑：3 L: 3]
22977 | 4A088117000160 |  | NM450 | 8 | 2 | 7.993 | 1900-04-27 09:33 | TRUE | 否 | [划伤：7 L: 7] [凹坑：3 L: 3]
22978 | 4A088117000040 |  | NM450 | 8 | 2 | 7.993 | 1900-04-27 09:34 | TRUE | 否 | [划伤：6 L: 6] [凹坑：1 L: 1]
22979 | 4A088117000020 |  | NM450 | 8 | 2 | 7.993 | 1900-04-27 09:35 | TRUE | 否 | [划伤：7 L: 7] [凹坑：6 L: 6]
22980 | 4A088117000050 |  | NM450 | 8 | 2 | 7.993 | 1900-04-27 09:37 | TRUE | 否 | [划伤：5 L: 5]
22981 | 4A088117000060 |  | NM450 | 8 | 2 | 7.993 | 1900-04-27 09:38 | TRUE | 否 | [划伤：1 L: 1] [凹坑：3 L: 3]
22982 | 4A088117000070 |  | NM450 | 8 | 2 | 7.993 | 1900-04-27 09:39 | TRUE | 否 | [划伤：3 L: 3]
22983 | 4A088117000080 |  | NM450 | 8 | 2 | 7.993 | 1900-04-27 09:40 | TRUE | 否 | [划伤：12 L: 12] [凹坑：7 L: 7]
22984 | 4A088117000030 |  | NM450 | 8 | 2 | 7.993 | 1900-04-27 09:41 | TRUE | 否 | [凹坑：4 L: 4] [划伤：3 L: 3]
22985 | 4A088117000090 |  | NM450 | 8 | 2 | 7.993 | 1900-04-27 09:43 | TRUE | 否 | [凹坑：2 L: 2] [划伤：10 L: 10]
22986 | 4A088117000170 |  | NM450 | 8 | 2 | 7.993 | 1900-04-27 09:44 | TRUE | 否 | [划伤：9 L: 9]
22987 | 4A088117000180 |  | NM450 | 8 | 2 | 7.993 | 1900-04-27 09:45 | TRUE | 否 | [划伤：3 L: 3] [凹坑：2 L: 2]
22988 | 4A088117000190 |  | NM450 | 8 | 2 | 7.993 | 1900-04-27 09:46 | TRUE | 否 | [凹坑：7 L: 7] [划伤：4 L: 4]
22989 | 4A088117000200 |  | NM450 | 8 | 2 | 7.993 | 1900-04-27 09:47 | TRUE | 否 | [划伤：4 L: 4] [凹坑：2 L: 2]
22990 | 4A088117000210 |  | NM450 | 8 | 2 | 7.993 | 1900-04-27 09:48 | TRUE | 否 | [划伤：1 L: 1] [凹坑：3 L: 3]
22991 | 4A088117000220 |  | NM450 | 8 | 2 | 7.993 | 1900-04-27 09:50 | TRUE | 否 | [凹坑：7 L: 7] [划伤：4 L: 4]
22992 | 4A088117000230 |  | NM450 | 8 | 2 | 7.993 | 1900-04-27 09:51 | TRUE | 否 | [划伤：17 L: 17] [凹坑：2 L: 2]
22993 | 4A088114000040 |  | NM400 | 6 | 2 | 5.998 | 1900-04-27 09:54 | TRUE | 否 | [划伤：11 L: 11] [凹坑：1 L: 1]
22994 | 4A088114000050 |  | NM400 | 6 | 2 | 5.998 | 1900-04-27 09:55 | TRUE | 否 | [划伤：5 L: 5]
22995 | 4A088114000060 |  | NM400 | 6 | 2 | 5.998 | 1900-04-27 09:56 | TRUE | 否 | [划伤：15 L: 15]
22996 | 4A088114000070 |  | NM400 | 6 | 2 | 5.998 | 1900-04-27 09:57 | TRUE | 否 | [划伤：7 L: 7] [凹坑：1 L: 1]
22997 | 4A088114000090 |  | NM400 | 6 | 2 | 5.998 | 1900-04-27 09:58 | TRUE | 否 | [划伤：16 L: 16] [凹坑：2 L: 2]
22998 | 4A088114000020 |  | NM400 | 6 | 2 | 5.998 | 1900-04-27 09:59 | TRUE | 否 | [划伤：4 L: 4] [凹坑：1 L: 1]
22999 | 4A088114000030 |  | NM400 | 6 | 2 | 5.998 | 1900-04-27 10:00 | TRUE | 否 | [划伤：4 L: 4]
23000 | 4A088114000080 |  | NM400 | 6 | 2 | 5.998 | 1900-04-27 10:01 | TRUE | 否 | [划伤：8 L: 8]
23001 | 4A088114000100 |  | NM400 | 6 | 2 | 5.998 | 1900-04-27 10:02 | TRUE | 否 | [划伤：3 L: 3] [凹坑：3 L: 3]
23002 | 4A088114000120 |  | NM400 | 6 | 2 | 5.998 | 1900-04-27 10:04 | TRUE | 否 | [划伤：10 L: 10] [凹坑：1 L: 1]
23003 | 4A088114000110 |  | NM400 | 6 | 2 | 5.998 | 1900-04-27 10:05 | TRUE | 否 | [凹坑：1 L: 1] [划伤：5 L: 5]
23004 | 4A088114000140 |  | NM400 | 6 | 2 | 5.998 | 1900-04-27 10:07 | TRUE | 否 | [划伤：14 L: 14]
23005 | 4A088114000130 |  | NM400 | 6 | 2 | 5.998 | 1900-04-27 10:09 | TRUE | 否 | [划伤：9 L: 9]
23006 | 4A088114000170 |  | NM400 | 6 | 2 | 5.998 | 1900-04-27 10:12 | TRUE | 否 | [划伤：14 L: 14]
23007 | 4A088114000150 |  | NM400 | 6 | 2 | 5.998 | 1900-04-27 10:14 | TRUE | 否 | [划伤：15 L: 15] [凹坑：3 L: 3]
23008 | 4A088114000340 |  | NM400 | 6 | 2 | 5.998 | 1900-04-27 10:16 | TRUE | 否 | [划伤：18 L: 18] [凹坑：1 L: 1]
23009 | 4A088114000160 |  | NM400 | 6 | 2 | 5.998 | 1900-04-27 10:17 | TRUE | 否 | [凹坑：1 L: 1] [划伤：11 L: 11]
23010 | 4A088114000350 |  | NM400 | 6 | 2 | 5.998 | 1900-04-27 10:19 | TRUE | 否 | [划伤：6 L: 6]
23011 | 4A088114000360 |  | NM400 | 6 | 2 | 5.998 | 1900-04-27 10:20 | TRUE | 否 | [划伤：7 L: 7]
23012 | 4A088114000370 |  | NM400 | 6 | 2 | 5.998 | 1900-04-27 10:22 | TRUE | 否 | [划伤：4 L: 4]
23013 | 4A088114000380 |  | NM400 | 6 | 2 | 5.998 | 1900-04-27 10:23 | TRUE | 否 | [划伤：9 L: 9] [凹坑：1 L: 1]
23014 | 4A088114000390 |  | NM400 | 6 | 2 | 5.998 | 1900-04-27 10:24 | TRUE | 否 | [划伤：9 L: 9]
23015 | 4A088114000400 |  | NM400 | 6 | 2 | 5.998 | 1900-04-27 10:26 | TRUE | 否 | [划伤：4 L: 4] [凹坑：2 L: 2]
23016 | 4A088114000410 |  | NM400 | 6 | 2 | 5.998 | 1900-04-27 10:27 | TRUE | 否 | [划伤：12 L: 12] [凹坑：1 L: 1]
23017 | 4A088114000420 |  | NM400 | 6 | 2 | 5.998 | 1900-04-27 10:28 | TRUE | 否 | [划伤：7 L: 7]
23018 | 4A088114000430 |  | NM400 | 6 | 2 | 5.998 | 1900-04-27 10:30 | TRUE | 否 | [划伤：5 L: 5] [凹坑：1 L: 1]
23019 | 4A088114000440 |  | NM400 | 6 | 2 | 5.998 | 1900-04-27 10:31 | TRUE | 否 | [划伤：7 L: 7]
23020 | 4A088114000450 |  | NM400 | 6 | 2 | 5.998 | 1900-04-27 10:32 | TRUE | 否 | [划伤：10 L: 10]
23021 | 4A088114000180 |  | NM400 | 6 | 2 | 5.998 | 1900-04-27 10:34 | TRUE | 否 | [划伤：3 L: 3] [凹坑：3 L: 3]
23022 | 4A088114000190 |  | NM400 | 6 | 2 | 5.998 | 1900-04-27 10:35 | TRUE | 否 | [划伤：6 L: 6]
23023 | 4A088114000200 |  | NM400 | 6 | 2 | 5.998 | 1900-04-27 10:37 | TRUE | 否 | [划伤：4 L: 4]
23024 | 4A088114000210 |  | NM400 | 6 | 2 | 5.998 | 1900-04-27 10:38 | TRUE | 否 | [划伤：6 L: 6] [凹坑：1 L: 1]
23025 | 4A088114000220 |  | NM400 | 6 | 2 | 5.998 | 1900-04-27 10:39 | TRUE | 否 | [划伤：6 L: 6] [凹坑：1 L: 1]
23026 | 4A088114000230 |  | NM400 | 6 | 2 | 5.998 | 1900-04-27 10:41 | TRUE | 否 | [划伤：3 L: 3] [凹坑：1 L: 1]
23027 | 4A088114000240 |  | NM400 | 6 | 2 | 5.998 | 1900-04-27 10:42 | TRUE | 否 | [划伤：6 L: 6]
23028 | 4A088114000250 |  | NM400 | 6 | 2 | 5.998 | 1900-04-27 10:43 | TRUE | 否 | [划伤：2 L: 2]
23029 | 4A088114000260 |  | NM400 | 6 | 2 | 5.998 | 1900-04-27 10:45 | TRUE | 否 | [凹坑：1 L: 1] [划伤：7 L: 7]
23030 | 4A088114000270 |  | NM400 | 6 | 2 | 5.998 | 1900-04-27 10:46 | TRUE | 否 | [划伤：7 L: 7]
23031 | 4A088114000280 |  | NM400 | 6 | 2 | 5.998 | 1900-04-27 10:48 | TRUE | 否 | [划伤：14 L: 14]
23032 | 4A088114000290 |  | NM400 | 6 | 2 | 5.998 | 1900-04-27 10:49 | TRUE | 否 | [划伤：6 L: 6] [凹坑：1 L: 1]
23033 | 4A088114000300 |  | NM400 | 6 | 2 | 5.998 | 1900-04-27 10:51 | TRUE | 否 | [划伤：7 L: 7]
23034 | 4A088114000310 |  | NM400 | 6 | 2 | 5.998 | 1900-04-27 10:52 | TRUE | 否 | [划伤：5 L: 5] [凹坑：1 L: 1]
23035 | 4A088114000320 |  | NM400 | 6 | 2 | 5.998 | 1900-04-27 10:54 | TRUE | 否 | [划伤：4 L: 4]
23036 | 4A088114000330 |  | NM400 | 6 | 2 | 5.998 | 1900-04-27 10:59 | TRUE | 否 | [划伤：15 L: 15] [凹坑：3 L: 3]