## Sheet1
流水号 | 板号 | 捆包号 | 钢种 | 长度 | 宽度 | 厚度 | 检测时间 | 判级 | 是否合格 | 判级原因
23037 | 4A088137000200 |  | NM400 | 12 | 2 | 6.113 | 1900-04-27 11:01 | TRUE | 否 | [划伤：8 L: 8] [凹坑：23 L: 23]
23038 | 4A088429000120 |  | NM450 | 8 | 1.8 | 5.998 | 1900-04-27 17:49 | TRUE | 否 | [划伤：7 L: 7] [凹坑：3 L: 3]
23039 | 4A088429000130 |  | NM450 | 8 | 1.8 | 5.998 | 1900-04-27 17:50 | TRUE | 否 | [划伤：7 L: 7] [凹坑：1 L: 1]
23040 | 4A088429000140 |  | NM450 | 8 | 1.8 | 5.998 | 1900-04-27 17:51 | TRUE | 否 | [划伤：4 L: 4]
23041 | 4A088429000150 |  | NM450 | 8 | 1.8 | 5.998 | 1900-04-27 17:52 | TRUE | 否 | [划伤：7 L: 7]
23042 | 4A088429000160 |  | NM450 | 8 | 1.8 | 5.998 | 1900-04-27 17:53 | TRUE | 否 | [划伤：5 L: 5] [凹坑：1 L: 1]
23043 | 4A088429000320 |  | NM450 | 8 | 1.8 | 5.998 | 1900-04-27 17:54 | TRUE | 否 | [凹坑：2 L: 2] [划伤：2 L: 2]
23044 | 4A088429000330 |  | NM450 | 8 | 1.8 | 5.998 | 1900-04-27 17:55 | TRUE | 否 | [划伤：6 L: 6] [凹坑：1 L: 1]
23045 | 4A088429000340 |  | NM450 | 8 | 1.8 | 5.998 | 1900-04-27 17:56 | TRUE | 否 | [划伤：6 L: 6] [凹坑：1 L: 1]
23046 | 4A088429000350 |  | NM450 | 8 | 1.8 | 5.998 | 1900-04-27 17:58 | TRUE | 否 | [划伤：3 L: 3]
23047 | 4A088429000360 |  | NM450 | 8 | 1.8 | 5.998 | 1900-04-27 17:59 | TRUE | 否 | [划伤：7 L: 7]
23048 | 4A088429000370 |  | NM450 | 8 | 1.8 | 5.998 | 1900-04-27 18:00 | TRUE | 否 | [划伤：8 L: 8]
23049 | 4A088429000380 |  | NM450 | 8 | 1.8 | 5.998 | 1900-04-27 18:01 | TRUE | 否 | [划伤：7 L: 7] [凹坑：1 L: 1]
23050 | 4A088429000390 |  | NM450 | 8 | 1.8 | 5.998 | 1900-04-27 18:02 | TRUE | 否 | [划伤：8 L: 8] [凹坑：1 L: 1]
23051 | 4A088429000400 |  | NM450 | 8 | 1.8 | 5.998 | 1900-04-27 18:03 | TRUE | 否 | [划伤：8 L: 8]
23052 | 4A088429000410 |  | NM450 | 8 | 1.8 | 5.998 | 1900-04-27 18:04 | TRUE | 否 | [划伤：3 L: 3] [凹坑：3 L: 3]
23053 | 4A088429000420 |  | NM450 | 8 | 1.8 | 5.998 | 1900-04-27 18:05 | TRUE | 否 | [划伤：11 L: 11] [凹坑：1 L: 1]
23054 | 4A088429000430 |  | NM450 | 8 | 1.8 | 5.998 | 1900-04-27 18:06 | TRUE | 否 | [凹坑：2 L: 2] [划伤：3 L: 3]
23055 | 4A088429000440 |  | NM450 | 8 | 1.8 | 5.998 | 1900-04-27 18:07 | TRUE | 否 | [划伤：4 L: 4] [凹坑：1 L: 1]
23056 | 4A088429000450 |  | NM450 | 8 | 1.8 | 5.998 | 1900-04-27 18:09 | TRUE | 否 | [划伤：6 L: 6]
23057 | 4A088429000460 |  | NM450 | 8 | 1.8 | 5.998 | 1900-04-27 18:10 | TRUE | 否 | [划伤：36 L: 36] [凹坑：41 L: 41]
23058 | 4A088137000110 |  | NM400 | 12 | 2 | 6.113 | 1900-04-27 18:20 | TRUE | 否 | [划伤：34 L: 34] [凹坑：16 L: 16]
23059 | 4A088137000120 |  | NM400 | 12 | 2 | 6.113 | 1900-04-27 18:21 | TRUE | 否 | [划伤：31 L: 31] [凹坑：17 L: 17]
23060 | 4A088137000130 |  | NM400 | 12 | 2 | 6.113 | 1900-04-27 18:22 | TRUE | 否 | [划伤：39 L: 39] [凹坑：10 L: 10]
23061 | 4A088137000140 |  | NM400 | 12 | 2 | 6.113 | 1900-04-27 18:23 | TRUE | 否 | [划伤：46 L: 46] [凹坑：4 L: 4]
23062 | 4A088137000150 |  | NM400 | 12 | 2 | 6.113 | 1900-04-27 18:24 | TRUE | 否 | [划伤：34 L: 34] [凹坑：1 L: 1]
23063 | 4A088137000160 |  | NM400 | 12 | 2 | 6.113 | 1900-04-27 18:25 | TRUE | 否 | [划伤：40 L: 40] [凹坑：1 L: 1]
23064 | 4A088137000170 |  | NM400 | 12 | 2 | 6.113 | 1900-04-27 18:26 | TRUE | 否 | [划伤：41 L: 41] [凹坑：3 L: 3]
23065 | 4A088137000180 |  | NM400 | 12 | 2 | 6.113 | 1900-04-27 18:30 | TRUE | 否 | [划伤：34 L: 34] [凹坑：5 L: 5]
23066 | 4A088137000030 |  | NM400 | 12 | 2 | 6.113 | 1900-04-27 18:31 | TRUE | 否 | [划伤：45 L: 45] [凹坑：2 L: 2]
23067 | 4A088137000040 |  | NM400 | 12 | 2 | 6.113 | 1900-04-27 18:32 | TRUE | 否 | [划伤：34 L: 34] [凹坑：4 L: 4]
23068 | 4A088137000050 |  | NM400 | 12 | 2 | 6.113 | 1900-04-27 18:33 | TRUE | 否 | [划伤：43 L: 43] [凹坑：4 L: 4]
23069 | 4A088137000060 |  | NM400 | 12 | 2 | 6.113 | 1900-04-27 18:34 | TRUE | 否 | [划伤：42 L: 42] [凹坑：4 L: 4]
23070 | 4A088137000070 |  | NM400 | 12 | 2 | 6.113 | 1900-04-27 18:35 | TRUE | 否 | [划伤：34 L: 34] [凹坑：4 L: 4]
23071 | 4A088137000080 |  | NM400 | 12 | 2 | 6.113 | 1900-04-27 18:36 | TRUE | 否 | [凹坑：4 L: 4] [划伤：58 L: 58]
23072 | 4A088137000020 |  | NM400 | 12 | 2 | 6.113 | 1900-04-27 18:37 | TRUE | 否 | [划伤：39 L: 39]
23073 | 4A088137000090 |  | NM400 | 12 | 2 | 6.113 | 1900-04-27 18:38 | TRUE | 否 | [划伤：73 L: 73] [凹坑：5 L: 5]
23074 | 4A088137000100 |  | NM400 | 12 | 2 | 6.113 | 1900-04-27 18:40 | TRUE | 否 | [划伤：1 L: 1] [凹坑：1 L: 1]
23075 | 4A088107000300 |  | NM450 | 5.7 | 1.4 | 5 | 1900-04-27 18:46 | TRUE | 否 | [划伤：2 L: 2] [凹坑：11 L: 11]
23076 | 4A088107000310 |  | NM450 | 5.7 | 1.4 | 5 | 1900-04-27 18:47 | TRUE | 否 | [划伤：2 L: 2] [凹坑：4 L: 4]
23077 | 4A088107000320 |  | NM450 | 5.7 | 1.4 | 5 | 1900-04-27 18:48 | TRUE | 否 | [凹坑：11 L: 11]
23078 | 4A088107000330 |  | NM450 | 5.7 | 1.4 | 5 | 1900-04-27 18:49 | TRUE | 否 | [划伤：2 L: 2] [凹坑：1 L: 1]
23079 | 4A088107000340 |  | NM450 | 5.7 | 1.4 | 5 | 1900-04-27 18:50 | TRUE | 否 | [凹坑：14 L: 14]
23080 | 4A088107000350 |  | NM450 | 5.7 | 1.4 | 5 | 1900-04-27 18:51 | FALSE | 否 | [凹坑：1 L: 1]
23081 | 4A088107000360 |  | NM450 | 5.7 | 1.4 | 5 | 1900-04-27 18:52 | TRUE | 否 | [划伤：3 L: 3] [凹坑：1 L: 1]
23082 | 4A088107000370 |  | NM450 | 5.7 | 1.4 | 5 | 1900-04-27 18:54 | TRUE | 否 | [划伤：1 L: 1] [凹坑：1 L: 1]
23083 | 4A088107000380 |  | NM450 | 5.7 | 1.4 | 5 | 1900-04-27 18:55 | TRUE | 否 | [划伤：4 L: 4] [凹坑：1 L: 1]
23084 | 4A088107000390 |  | NM450 | 5.7 | 1.4 | 5 | 1900-04-27 18:56 | TRUE | 否 | [凹坑：3 L: 3]
23085 | 4A088107000400 |  | NM450 | 5.7 | 1.4 | 5 | 1900-04-27 18:57 | FALSE | 否 | [划伤：1 L: 1]
23086 | 4A088107000410 |  | NM450 | 5.7 | 1.4 | 5 | 1900-04-27 18:58 | TRUE | 否 | [划伤：2 L: 2]
23087 | 4A088107000420 |  | NM450 | 5.7 | 1.4 | 5 | 1900-04-27 18:59 | TRUE | 否 | [划伤：3 L: 3] [凹坑：1 L: 1]
23088 | 4A088107000430 |  | NM450 | 5.7 | 1.4 | 5 | 1900-04-27 19:00 | TRUE | 否 | [划伤：4 L: 4]
23089 | 4A088107000440 |  | NM450 | 5.7 | 1.4 | 5 | 1900-04-27 19:01 | TRUE | 否 | [划伤：3 L: 3]
23090 | 4A088107000450 |  | NM450 | 5.7 | 1.4 | 5 | 1900-04-27 19:02 | TRUE | 否 | [划伤：3 L: 3] [凹坑：1 L: 1]
23091 | 4A088107000460 |  | NM450 | 5.7 | 1.4 | 5 | 1900-04-27 19:03 | TRUE | 否 | [划伤：5 L: 5]
23092 | 4A088107000470 |  | NM450 | 5.7 | 1.4 | 5 | 1900-04-27 19:04 | TRUE | 否 | [划伤：5 L: 5] [凹坑：3 L: 3]
23093 | 4A088107000480 |  | NM450 | 5.7 | 1.4 | 5 | 1900-04-27 19:05 | TRUE | 否 | [划伤：4 L: 4]
23094 | 4A088107000490 |  | NM450 | 5.7 | 1.4 | 5 | 1900-04-27 19:07 | TRUE | 否 | [划伤：1 L: 1] [凹坑：1 L: 1]
23095 | 4A088107000500 |  | NM450 | 5.7 | 1.4 | 5 | 1900-04-27 19:08 | TRUE | 否 | [划伤：3 L: 3] [凹坑：1 L: 1]
23096 | 4A088107000510 |  | NM450 | 5.7 | 1.4 | 5 | 1900-04-27 19:09 | FALSE | 否 | [划伤：1 L: 1]
23097 | 4A088107000520 |  | NM450 | 5.7 | 1.4 | 5 | 1900-04-27 19:10 | TRUE | 否 | [划伤：3 L: 3] [凹坑：1 L: 1]
23098 | 4A088107000530 |  | NM450 | 5.7 | 1.4 | 5 | 1900-04-27 19:11 | TRUE | 否 | [划伤：5 L: 5] [凹坑：2 L: 2]
23099 | 4A088107000540 |  | NM450 | 5.7 | 1.4 | 5 | 1900-04-27 19:16 | TRUE | 否 | [划伤：5 L: 5] [凹坑：1 L: 1]
23100 | 4A088107000550 |  | NM450 | 5.7 | 1.4 | 5 | 1900-04-27 19:17 | TRUE | 否 | [划伤：8 L: 8] [凹坑：1 L: 1]
23101 | 4A088107000560 |  | NM450 | 5.7 | 1.4 | 5 | 1900-04-27 19:18 | TRUE | 否 | [划伤：5 L: 5] [凹坑：1 L: 1]
23102 | 4A088107000570 |  | NM450 | 5.7 | 1.4 | 5 | 1900-04-27 19:19 | TRUE | 否 | [划伤：8 L: 8] [凹坑：1 L: 1]
23103 | 4A088107000030 |  | NM450 | 5.7 | 1.4 | 5 | 1900-04-27 19:21 | TRUE | 否 | [划伤：2 L: 2]
23104 | 4A088107000040 |  | NM450 | 5.7 | 1.4 | 5 | 1900-04-27 19:22 | TRUE | 否 | [划伤：2 L: 2] [凹坑：1 L: 1]
23105 | 4A088107000050 |  | NM450 | 5.7 | 1.4 | 5 | 1900-04-27 19:23 | TRUE | 否 | [划伤：3 L: 3] [凹坑：2 L: 2]
23106 | 4A088107000060 |  | NM450 | 5.7 | 1.4 | 5 | 1900-04-27 19:24 | TRUE | 否 | [划伤：3 L: 3]
23107 | 4A088107000070 |  | NM450 | 5.7 | 1.4 | 5 | 1900-04-27 19:25 | TRUE | 否 | [划伤：10 L: 10] [凹坑：2 L: 2]
23108 | 4A088107000020 |  | NM450 | 5.7 | 1.4 | 5 | 1900-04-27 19:26 | TRUE | 否 | [划伤：5 L: 5] [凹坑：1 L: 1]
23109 | 4A088107000080 |  | NM450 | 5.7 | 1.4 | 5 | 1900-04-27 19:27 | TRUE | 否 | [划伤：1 L: 1] [凹坑：1 L: 1]
23110 | 4A088107000090 |  | NM450 | 5.7 | 1.4 | 5 | 1900-04-27 19:28 | TRUE | 否 | [划伤：2 L: 2] [凹坑：4 L: 4]
23111 | 4A088107000100 |  | NM450 | 5.7 | 1.4 | 5 | 1900-04-27 19:29 | TRUE | 否 | [划伤：7 L: 7]
23112 | 4A088107000110 |  | NM450 | 5.7 | 1.4 | 5 | 1900-04-27 19:30 | TRUE | 否 | [划伤：4 L: 4]
23113 | 4A088107000120 |  | NM450 | 5.7 | 1.4 | 5 | 1900-04-27 19:31 | TRUE | 否 | [划伤：5 L: 5] [凹坑：1 L: 1]
23114 | 4A088107000130 |  | NM450 | 5.7 | 1.4 | 5 | 1900-04-27 19:32 | TRUE | 否 | [划伤：8 L: 8] [凹坑：1 L: 1]
23115 | 4A088107000140 |  | NM450 | 5.7 | 1.4 | 5 | 1900-04-27 19:33 | TRUE | 否 | [划伤：6 L: 6]
23116 | 4A088107000150 |  | NM450 | 5.7 | 1.4 | 5 | 1900-04-27 19:34 | TRUE | 否 | [划伤：4 L: 4] [凹坑：2 L: 2]
23117 | 4A088107000160 |  | NM450 | 5.7 | 1.4 | 5 | 1900-04-27 19:35 | TRUE | 否 | [划伤：4 L: 4]
23118 | 4A088107000170 |  | NM450 | 5.7 | 1.4 | 5 | 1900-04-27 19:37 | TRUE | 否 | [划伤：5 L: 5]
23119 | 4A088107000180 |  | NM450 | 5.7 | 1.4 | 5 | 1900-04-27 19:38 | TRUE | 否 | [划伤：7 L: 7] [凹坑：1 L: 1]
23120 | 4A088107000190 |  | NM450 | 5.7 | 1.4 | 5 | 1900-04-27 19:39 | TRUE | 否 | [划伤：8 L: 8]
23121 | 4A088107000200 |  | NM450 | 5.7 | 1.4 | 5 | 1900-04-27 19:40 | TRUE | 否 | [划伤：8 L: 8]
23122 | 4A088107000210 |  | NM450 | 5.7 | 1.4 | 5 | 1900-04-27 19:41 | TRUE | 否 | [划伤：2 L: 2] [凹坑：1 L: 1]
23123 | 4A088107000220 |  | NM450 | 5.7 | 1.4 | 5 | 1900-04-27 19:43 | TRUE | 否 | [划伤：6 L: 6] [凹坑：1 L: 1]
23124 | 4A088107000230 |  | NM450 | 5.7 | 1.4 | 5 | 1900-04-27 19:44 | TRUE | 否 | [划伤：3 L: 3]
23125 | 4A088107000240 |  | NM450 | 5.7 | 1.4 | 5 | 1900-04-27 19:45 | TRUE | 否 | [划伤：4 L: 4] [凹坑：1 L: 1]
23126 | 4A088107000250 |  | NM450 | 5.7 | 1.4 | 5 | 1900-04-27 19:46 | TRUE | 否 | [划伤：6 L: 6]
23127 | 4A088107000260 |  | NM450 | 5.7 | 1.4 | 5 | 1900-04-27 19:47 | TRUE | 否 | [划伤：6 L: 6] [凹坑：1 L: 1]
23128 | 4A088107000270 |  | NM450 | 5.7 | 1.4 | 5 | 1900-04-27 19:48 | TRUE | 否 | [划伤：9 L: 9] [凹坑：2 L: 2]
23129 | 4A088107000280 |  | NM450 | 5.7 | 1.4 | 5 | 1900-04-27 19:49 | TRUE | 否 | [划伤：9 L: 9] [凹坑：1 L: 1]
23130 | 4A088107000290 |  | NM450 | 5.7 | 1.4 | 5 | 1900-04-27 19:51 | FALSE | 否 | [划伤：1 L: 1]
23131 | 4A088107000580 |  | NM450 | 5.7 | 1.4 | 5 | 1900-04-27 19:52 | TRUE | 否 | [划伤：2 L: 2] [凹坑：2 L: 2]
23132 | 4A088107000590 |  | NM450 | 5.7 | 1.4 | 5 | 1900-04-27 19:53 | TRUE | 否 | [划伤：1 L: 1] [凹坑：1 L: 1]
23133 | 4A088107000600 |  | NM450 | 5.7 | 1.4 | 5 | 1900-04-27 19:54 | TRUE | 否 | [划伤：2 L: 2]
23134 | 4A088107000610 |  | NM450 | 5.7 | 1.4 | 5 | 1900-04-27 19:55 | FALSE | 否 | [划伤：1 L: 1]
23135 | 4A088107000620 |  | NM450 | 5.7 | 1.4 | 5 | 1900-04-27 19:56 | FALSE | 否 | [凹坑：1 L: 1]
23136 | 4A088107000630 |  | NM450 | 5.7 | 1.4 | 5 | 1900-04-27 19:57 | TRUE | 否 | [划伤：4 L: 4]