## Sheet1
流水号 | 板号 | 捆包号 | 钢种 | 长度 | 宽度 | 厚度 | 检测时间 | 判级 | 是否合格 | 判级原因
23137 | 4A088107000640 |  | NM450 | 5.7 | 1.4 | 5 | 1900-04-27 19:58 | TRUE | 否 | [划伤：2 L: 2] [凹坑：1 L: 1]
23138 | 4A088107000650 |  | NM450 | 5.7 | 1.4 | 5 | 1900-04-27 19:59 | FALSE | 否 | [划伤：1 L: 1]
23139 | 4A088107000660 |  | NM450 | 5.7 | 1.4 | 5 | 1900-04-27 20:00 | TRUE | 否 | [划伤：3 L: 3]
23140 | 4A088107000670 |  | NM450 | 5.7 | 1.4 | 5 | 1900-04-27 20:01 | TRUE | 否 | [划伤：2 L: 2]
23141 | 4A088107000680 |  | NM450 | 5.7 | 1.4 | 5 | 1900-04-27 20:02 | FALSE | 否 | [划伤：1 L: 1]
23142 | 4A088107000690 |  | NM450 | 5.7 | 1.4 | 5 | 1900-04-27 20:04 | TRUE | 否 | [划伤：2 L: 2]
23143 | 4A088107000700 |  | NM450 | 5.7 | 1.4 | 5 | 1900-04-27 20:05 | TRUE | 否 | [凹坑：5 L: 5]
23144 | 4A088107000710 |  | NM450 | 5.7 | 1.4 | 5 | 1900-04-27 20:06 | TRUE | 否 | [划伤：4 L: 4]
23145 | 4A088107000720 |  | NM450 | 5.7 | 1.4 | 5 | 1900-04-27 20:07 | TRUE | 否 | [划伤：3 L: 3] [凹坑：3 L: 3]
23146 | 4A088107000730 |  | NM450 | 5.7 | 1.4 | 5 | 1900-04-27 20:08 | TRUE | 否 | [划伤：3 L: 3] [凹坑：1 L: 1]
23147 | 4A088107000740 |  | NM450 | 5.7 | 1.4 | 5 | 1900-04-27 20:09 | TRUE | 否 | [划伤：2 L: 2] [凹坑：1 L: 1]
23148 | 4A088107000750 |  | NM450 | 5.7 | 1.4 | 5 | 1900-04-27 20:10 | TRUE | 否 | [划伤：6 L: 6] [凹坑：2 L: 2]
23149 | 4A088107000760 |  | NM450 | 5.7 | 1.4 | 5 | 1900-04-27 20:11 | TRUE | 否 | [划伤：2 L: 2] [凹坑：2 L: 2]
23150 | 4A088107000770 |  | NM450 | 5.7 | 1.4 | 5 | 1900-04-27 20:12 | TRUE | 否 | [划伤：2 L: 2]
23151 | 4A088107000780 |  | NM450 | 5.7 | 1.4 | 5 | 1900-04-27 20:13 | TRUE | 否 | [划伤：2 L: 2] [凹坑：1 L: 1]
23152 | 4A088107000790 |  | NM450 | 5.7 | 1.4 | 5 | 1900-04-27 20:14 | TRUE | 否 | [划伤：1 L: 1] [凹坑：1 L: 1]
23153 | 4A088107000800 |  | NM450 | 5.7 | 1.4 | 5 | 1900-04-27 20:15 | TRUE | 否 | [划伤：4 L: 4]
23154 | 4A088107000810 |  | NM450 | 5.7 | 1.4 | 5 | 1900-04-27 20:17 | TRUE | 否 | [划伤：5 L: 5] [凹坑：1 L: 1]
23155 | 4A088107000820 |  | NM450 | 5.7 | 1.4 | 5 | 1900-04-27 20:19 | TRUE | 否 | [划伤：23 L: 23] [凹坑：15 L: 15]
23156 | 4A088136000130 |  | NM400 | 8 | 2 | 8.003 | 1900-04-27 20:23 | TRUE | 否 | [划伤：34 L: 34] [凹坑：31 L: 31]
23157 | 4A088136000140 |  | NM400 | 8 | 2 | 8.003 | 1900-04-27 20:24 | TRUE | 否 | [划伤：25 L: 25] [凹坑：28 L: 28]
23158 | 4A088136000150 |  | NM400 | 8 | 2 | 8.003 | 1900-04-27 20:25 | TRUE | 否 | [划伤：18 L: 18] [凹坑：28 L: 28]
23159 | 4A088136000160 |  | NM400 | 8 | 2 | 8.003 | 1900-04-27 20:26 | TRUE | 否 | [划伤：27 L: 27] [凹坑：21 L: 21]
23160 | 4A088136000170 |  | NM400 | 8 | 2 | 8.003 | 1900-04-27 20:27 | TRUE | 否 | [划伤：22 L: 22] [凹坑：8 L: 8]
23161 | 4A088136000180 |  | NM400 | 8 | 2 | 8.003 | 1900-04-27 20:29 | TRUE | 否 | [划伤：19 L: 19] [凹坑：14 L: 14]
23162 | 4A088136000200 |  | NM400 | 8 | 2 | 8.003 | 1900-04-27 20:33 | TRUE | 否 | [划伤：46 L: 46] [凹坑：7 L: 7]
23163 | 4A088136000120 |  | NM400 | 8 | 2 | 8.003 | 1900-04-27 20:54 | TRUE | 否 | [划伤：11 L: 11] [凹坑：3 L: 3]
23164 | 4A088150000030 |  | NM400 | 6.56 | 1.833 | 15.994 | 1900-04-27 21:05 | TRUE | 否 | [划伤：6 L: 6] [凹坑：5 L: 5]
23165 | 4A088150000040 |  | NM400 | 6.56 | 1.833 | 15.994 | 1900-04-27 21:06 | TRUE | 否 | [划伤：6 L: 6] [凹坑：7 L: 7]
23166 | 4A088150000050 |  | NM400 | 6.56 | 1.833 | 15.994 | 1900-04-27 21:07 | TRUE | 否 | [划伤：11 L: 11] [凹坑：13 L: 13]
23167 | 4A088150000060 |  | NM400 | 6.56 | 1.833 | 15.994 | 1900-04-27 21:08 | TRUE | 否 | [凹坑：9 L: 9] [划伤：12 L: 12]
23168 | 4A088150000070 |  | NM400 | 6.56 | 1.833 | 15.994 | 1900-04-27 21:09 | TRUE | 否 | [划伤：6 L: 6] [凹坑：8 L: 8]
23169 | 4A088150000080 |  | NM400 | 6.56 | 1.833 | 15.994 | 1900-04-27 21:12 | TRUE | 否 | [划伤：6 L: 6] [凹坑：1 L: 1]
23170 | 4A088150000160 |  | NM400 | 6.56 | 1.833 | 15.994 | 1900-04-27 21:13 | TRUE | 否 | [划伤：11 L: 11] [凹坑：4 L: 4]
23171 | 4A088150000180 |  | NM400 | 6.56 | 1.833 | 15.994 | 1900-04-27 21:14 | TRUE | 否 | [划伤：12 L: 12] [凹坑：12 L: 12]
23172 | 4A088150000170 |  | NM400 | 6.56 | 1.833 | 15.994 | 1900-04-27 21:15 | TRUE | 否 | [划伤：5 L: 5] [凹坑：3 L: 3]
23173 | 4A088150000190 |  | NM400 | 6.56 | 1.833 | 15.994 | 1900-04-27 21:16 | TRUE | 否 | [划伤：7 L: 7] [凹坑：1 L: 1]
23174 | 4A088150000100 |  | NM400 | 6.56 | 1.833 | 15.994 | 1900-04-27 21:30 | TRUE | 否 | [划伤：14 L: 14] [凹坑：4 L: 4]
23175 | 4A088150000020 |  | NM400 | 6.56 | 1.833 | 15.994 | 1900-04-27 21:44 | TRUE | 否 | [划伤：6 L: 6] [凹坑：3 L: 3]
23176 | 4A088150000110 |  | NM400 | 6.56 | 1.833 | 15.994 | 1900-04-27 21:46 | TRUE | 否 | [划伤：6 L: 6] [凹坑：5 L: 5]
23177 | 4A088150000200 |  | NM400 | 6.56 | 1.833 | 15.994 | 1900-04-27 21:48 | TRUE | 否 | [划伤：9 L: 9] [凹坑：5 L: 5]
23178 | 4A088150000120 |  | NM400 | 6.56 | 1.833 | 15.994 | 1900-04-27 21:53 | TRUE | 否 | [划伤：13 L: 13] [凹坑：3 L: 3]
23179 | 4A088150000130 |  | NM400 | 6.56 | 1.833 | 15.994 | 1900-04-27 21:54 | TRUE | 否 | [划伤：7 L: 7] [凹坑：2 L: 2]
23180 | 4A088150000140 |  | NM400 | 6.56 | 1.833 | 15.994 | 1900-04-27 21:55 | TRUE | 否 | [划伤：5 L: 5] [凹坑：2 L: 2]
23181 | 4A088150000150 |  | NM400 | 6.56 | 1.833 | 15.994 | 1900-04-27 21:56 | TRUE | 否 | [凹坑：5 L: 5] [划伤：6 L: 6]
23182 | 4A088151000160 |  | NM400 | 6.56 | 1.8 | 15.998 | 1900-04-27 22:03 | TRUE | 否 | [划伤：7 L: 7] [凹坑：10 L: 10]
23183 | 4A088151000170 |  | NM400 | 6.56 | 1.8 | 15.998 | 1900-04-27 22:04 | TRUE | 否 | [划伤：7 L: 7] [凹坑：3 L: 3]
23184 | 4A088151000180 |  | NM400 | 6.56 | 1.8 | 15.998 | 1900-04-27 22:05 | TRUE | 否 | [划伤：7 L: 7] [凹坑：2 L: 2]
23185 | 4A088151000190 |  | NM400 | 6.56 | 1.8 | 15.998 | 1900-04-27 22:07 | TRUE | 否 | [划伤：9 L: 9]
23186 | 4A088151000200 |  | NM400 | 6.56 | 1.8 | 15.998 | 1900-04-27 22:08 | TRUE | 否 | [划伤：6 L: 6] [凹坑：6 L: 6]
23187 | 4A088151000210 |  | NM400 | 6.56 | 1.8 | 15.998 | 1900-04-27 22:18 | TRUE | 否 | [凹坑：5 L: 5] [划伤：3 L: 3]
23188 | 4A088151000090 |  | NM400 | 6.56 | 1.8 | 15.998 | 1900-04-27 22:19 | TRUE | 否 | [划伤：5 L: 5] [凹坑：4 L: 4]
23189 | 4A088151000100 |  | NM400 | 6.56 | 1.8 | 15.998 | 1900-04-27 22:21 | TRUE | 否 | [凹坑：4 L: 4] [划伤：4 L: 4]
23190 | 4A088151000110 |  | NM400 | 6.56 | 1.8 | 15.998 | 1900-04-27 22:22 | TRUE | 否 | [划伤：10 L: 10] [凹坑：3 L: 3]
23191 | 4A088151000120 |  | NM400 | 6.56 | 1.8 | 15.998 | 1900-04-27 22:23 | TRUE | 否 | [凹坑：4 L: 4] [划伤：3 L: 3]
23192 | 4A088151000130 |  | NM400 | 6.56 | 1.8 | 15.998 | 1900-04-27 22:27 | TRUE | 否 | [划伤：5 L: 5] [凹坑：1 L: 1]
23193 | 4A088151000140 |  | NM400 | 6.56 | 1.8 | 15.998 | 1900-04-27 22:28 | TRUE | 否 | [凹坑：2 L: 2] [划伤：2 L: 2]
23194 | 4A088151000150 |  | NM400 | 6.56 | 1.8 | 15.998 | 1900-04-27 22:29 | TRUE | 否 | [凹坑：2 L: 2] [划伤：2 L: 2]
23195 | 4A088151000030 |  | NM400 | 6.56 | 1.8 | 15.998 | 1900-04-27 22:30 | TRUE | 否 | [划伤：3 L: 3] [凹坑：1 L: 1]
23196 | 4A088151000040 |  | NM400 | 6.56 | 1.8 | 15.998 | 1900-04-27 22:31 | TRUE | 否 | [凹坑：4 L: 4] [划伤：3 L: 3]
23197 | 4A088151000050 |  | NM400 | 6.56 | 1.8 | 15.998 | 1900-04-27 22:34 | TRUE | 否 | [凹坑：2 L: 2] [划伤：5 L: 5]
23198 | 4A088151000060 |  | NM400 | 6.56 | 1.8 | 15.998 | 1900-04-27 22:35 | TRUE | 否 | [凹坑：4 L: 4] [划伤：5 L: 5]
23199 | 4A088151000070 |  | NM400 | 6.56 | 1.8 | 15.998 | 1900-04-27 22:36 | TRUE | 否 | [凹坑：2 L: 2] [划伤：2 L: 2]
23200 | 4A088151000080 |  | NM400 | 6.56 | 1.8 | 15.998 | 1900-04-27 22:39 | TRUE | 否 | [划伤：19 L: 19] [凹坑：3 L: 3]
23201 | 4A088151000020 |  | NM400 | 6.56 | 1.8 | 15.998 | 1900-04-27 23:00 | TRUE | 否 | [凹坑：20 L: 20] [划伤：2 L: 2]
23202 | 4A082342000170 |  | NM400E | 6.5 | 1.864 | 15.996 | 1900-04-27 23:03 | TRUE | 否 | [划伤：6 L: 6] [凹坑：9 L: 9]
23203 | 4A082342000180 |  | NM400E | 6.5 | 1.864 | 15.996 | 1900-04-27 23:04 | TRUE | 否 | [划伤：4 L: 4] [凹坑：56 L: 56]
23204 | 4A082342000190 |  | NM400E | 6.5 | 1.864 | 15.996 | 1900-04-27 23:05 | TRUE | 否 | [划伤：7 L: 7] [凹坑：50 L: 50]
23205 | 4A082342000200 |  | NM400E | 6.5 | 1.864 | 15.996 | 1900-04-27 23:06 | TRUE | 否 | [凹坑：22 L: 22] [划伤：3 L: 3]
23206 | 4A082349000030 |  | NM400E | 6.5 | 1.864 | 15.996 | 1900-04-27 23:09 | TRUE | 否 | [划伤：8 L: 8] [凹坑：11 L: 11]
23207 | 4A082342000160 |  | NM400E | 6.5 | 1.864 | 15.996 | 1900-04-27 23:17 | TRUE | 否 | [划伤：1 L: 1] [凹坑：15 L: 15]
23208 | 4A082349000040 |  | NM400E | 6.5 | 1.864 | 15.996 | 1900-04-27 23:18 | TRUE | 否 | [划伤：6 L: 6] [凹坑：5 L: 5]
23209 | 4A082349000020 |  | NM400E | 6.5 | 1.864 | 15.996 | 1900-04-27 23:19 | TRUE | 否 | [凹坑：13 L: 13] [划伤：2 L: 2]
23210 | 4A082349000050 |  | NM400E | 6.5 | 1.864 | 15.996 | 1900-04-27 23:21 | TRUE | 否 | [凹坑：12 L: 12] [划伤：1 L: 1]
23211 | 4A082349000060 |  | NM400E | 6.5 | 1.864 | 15.996 | 1900-04-27 23:25 | TRUE | 否 | [划伤：6 L: 6] [凹坑：5 L: 5]
23212 | 4A082349000090 |  | NM400E | 6.5 | 1.864 | 15.996 | 1900-04-27 23:28 | TRUE | 否 | [划伤：3 L: 3] [凹坑：7 L: 7]
23213 | 4A082349000100 |  | NM400E | 6.5 | 1.864 | 15.996 | 1900-04-27 23:29 | TRUE | 否 | [划伤：3 L: 3] [凹坑：14 L: 14]
23214 | 4A082349000110 |  | NM400E | 6.5 | 1.864 | 15.996 | 1900-04-27 23:31 | TRUE | 否 | [划伤：6 L: 6] [凹坑：7 L: 7]
23215 | 4A082349000120 |  | NM400E | 6.5 | 1.864 | 15.996 | 1900-04-27 23:32 | TRUE | 否 | [划伤：8 L: 8] [凹坑：6 L: 6]
23216 | 4A082349000070 |  | NM400E | 6.5 | 1.864 | 15.996 | 1900-04-27 23:33 | TRUE | 否 | [凹坑：6 L: 6] [划伤：3 L: 3]
23217 | 4A082349000130 |  | NM400E | 6.5 | 1.864 | 15.996 | 1900-04-27 23:37 | TRUE | 否 | [凹坑：8 L: 8] [划伤：10 L: 10]
23218 | 4A082349000140 |  | NM400E | 6.5 | 1.864 | 15.996 | 1900-04-27 23:38 | TRUE | 否 | [划伤：4 L: 4] [凹坑：2 L: 2]
23219 | 4A082349000150 |  | NM400E | 6.5 | 1.864 | 15.996 | 1900-04-27 23:39 | TRUE | 否 | [划伤：3 L: 3] [凹坑：6 L: 6]
23220 | 4A082349000160 |  | NM400E | 6.5 | 1.864 | 15.996 | 1900-04-27 23:41 | TRUE | 否 | [凹坑：7 L: 7] [划伤：1 L: 1]
23221 | 4A082349000170 |  | NM400E | 6.5 | 1.864 | 15.996 | 1900-04-27 23:43 | TRUE | 否 | [划伤：11 L: 11] [凹坑：9 L: 9]
23222 | 4A085070000180 |  | NM400 | 6.78 | 2 | 11.798 | 1900-04-27 23:47 | TRUE | 否 | [划伤：6 L: 6] [凹坑：1 L: 1]
23223 | 4A085070000190 |  | NM400 | 6.78 | 2 | 11.798 | 1900-04-27 23:48 | TRUE | 否 | [凹坑：2 L: 2] [划伤：8 L: 8]
23224 | 4A085070000200 |  | NM400 | 6.78 | 2 | 11.798 | 1900-04-27 23:49 | TRUE | 否 | [划伤：10 L: 10] [凹坑：1 L: 1]
23225 | 4A085070000220 |  | NM400 | 6.78 | 2 | 11.798 | 1900-04-27 23:51 | TRUE | 否 | [划伤：8 L: 8]
23226 | 4A085070000230 |  | NM400 | 6.78 | 2 | 11.798 | 1900-04-27 23:54 | TRUE | 否 | [划伤：6 L: 6]
23227 | 4A085070000240 |  | NM400 | 6.78 | 2 | 11.798 | 1900-04-27 23:56 | TRUE | 否 | [划伤：5 L: 5] [凹坑：1 L: 1]
23228 | 4A085070000210 |  | NM400 | 6.78 | 2 | 11.798 | 1900-04-27 23:58 | TRUE | 否 | [划伤：8 L: 8] [凹坑：2 L: 2]
23229 | 4A085070000100 |  | NM400 | 6.78 | 2 | 11.798 | 1900-04-28 00:04 | TRUE | 否 | [划伤：7 L: 7] [凹坑：1 L: 1]
23230 | 4A085070000110 |  | NM400 | 6.78 | 2 | 11.798 | 1900-04-28 00:05 | TRUE | 否 | [划伤：6 L: 6] [凹坑：2 L: 2]
23231 | 4A085070000120 |  | NM400 | 6.78 | 2 | 11.798 | 1900-04-28 00:07 | TRUE | 否 | [凹坑：3 L: 3] [划伤：9 L: 9]
23232 | 4A085070000130 |  | NM400 | 6.78 | 2 | 11.798 | 1900-04-28 00:08 | TRUE | 否 | [划伤：11 L: 11] [凹坑：4 L: 4]
23233 | 4A085070000140 |  | NM400 | 6.78 | 2 | 11.798 | 1900-04-28 00:09 | TRUE | 否 | [划伤：12 L: 12] [凹坑：5 L: 5]
23234 | 4A085070000150 |  | NM400 | 6.78 | 2 | 11.798 | 1900-04-28 00:10 | TRUE | 否 | [划伤：14 L: 14] [凹坑：2 L: 2]
23235 | 4A085070000160 |  | NM400 | 6.78 | 2 | 11.798 | 1900-04-28 00:12 | TRUE | 否 | [凹坑：14 L: 14] [划伤：8 L: 8]
23236 | 4A085070000170 |  | NM400 | 6.78 | 2 | 11.798 | 1900-04-28 00:17 | TRUE | 否 | [划伤：13 L: 13] [凹坑：3 L: 3]