## Sheet1
流水号 | 板号 | 捆包号 | 钢种 | 长度 | 宽度 | 厚度 | 检测时间 | 判级 | 是否合格 | 判级原因
23237 | 4A085070000030 |  | NM400 | 6.78 | 2 | 11.798 | 1900-04-28 00:19 | TRUE | 否 | [划伤：8 L: 8] [凹坑：2 L: 2]
23238 | 4A085070000040 |  | NM400 | 6.78 | 2 | 11.798 | 1900-04-28 00:21 | TRUE | 否 | [凹坑：7 L: 7] [划伤：6 L: 6]
23239 | 4A085070000050 |  | NM400 | 6.78 | 2 | 11.798 | 1900-04-28 00:23 | TRUE | 否 | [划伤：7 L: 7]
23240 | 4A085070000060 |  | NM400 | 6.78 | 2 | 11.798 | 1900-04-28 00:25 | TRUE | 否 | [划伤：11 L: 11] [凹坑：2 L: 2]
23241 | 4A085070000070 |  | NM400 | 6.78 | 2 | 11.798 | 1900-04-28 00:27 | TRUE | 否 | [划伤：7 L: 7]
23242 | 4A085070000080 |  | NM400 | 6.78 | 2 | 11.798 | 1900-04-28 00:28 | TRUE | 否 | [划伤：20 L: 20] [凹坑：2 L: 2]
23243 | 4A085070000020 |  | NM400 | 6.78 | 2 | 11.798 | 1900-04-28 00:29 | TRUE | 否 | [划伤：8 L: 8] [凹坑：1 L: 1]
23244 | 4A085070000090 |  | NM400 | 6.78 | 2 | 11.798 | 1900-04-28 00:33 | TRUE | 否 | [划伤：2 L: 2] [凹坑：4 L: 4]
23245 | 4A088135000120 |  | NM400 | 6 | 2 | 10.001 | 1900-04-28 00:35 | TRUE | 否 | [划伤：10 L: 10] [凹坑：1 L: 1]
23246 | 4A088135000130 |  | NM400 | 6 | 2 | 10.001 | 1900-04-28 00:37 | TRUE | 否 | [划伤：7 L: 7] [凹坑：1 L: 1]
23247 | 4A088135000140 |  | NM400 | 6 | 2 | 10.001 | 1900-04-28 00:39 | TRUE | 否 | [划伤：10 L: 10] [凹坑：1 L: 1]
23248 | 4A088135000150 |  | NM400 | 6 | 2 | 10.001 | 1900-04-28 00:42 | TRUE | 否 | [划伤：8 L: 8] [凹坑：1 L: 1]
23249 | 4A088135000160 |  | NM400 | 6 | 2 | 10.001 | 1900-04-28 00:44 | TRUE | 否 | [划伤：8 L: 8] [凹坑：2 L: 2]
23250 | 4A088135000170 |  | NM400 | 6 | 2 | 10.001 | 1900-04-28 00:46 | TRUE | 否 | [划伤：5 L: 5] [凹坑：1 L: 1]
23251 | 4A088135000180 |  | NM400 | 6 | 2 | 10.001 | 1900-04-28 00:49 | TRUE | 否 | [划伤：6 L: 6] [凹坑：2 L: 2]
23252 | 4A088135000190 |  | NM400 | 6 | 2 | 10.001 | 1900-04-28 00:51 | TRUE | 否 | [划伤：7 L: 7] [凹坑：1 L: 1]
23253 | 4A088135000200 |  | NM400 | 6 | 2 | 10.001 | 1900-04-28 00:53 | TRUE | 否 | [划伤：23 L: 23] [凹坑：4 L: 4]
23254 | 4A088135000210 |  | NM400 | 6 | 2 | 10.001 | 1900-04-28 00:56 | TRUE | 否 | [划伤：8 L: 8] [凹坑：1 L: 1]
23255 | 4A088135000220 |  | NM400 | 6 | 2 | 10.001 | 1900-04-28 00:57 | TRUE | 否 | [凹坑：3 L: 3] [划伤：10 L: 10]
23256 | 4A088135000230 |  | NM400 | 6 | 2 | 10.001 | 1900-04-28 00:59 | TRUE | 否 | [划伤：10 L: 10] [凹坑：1 L: 1]
23257 | 4A088135000240 |  | NM400 | 6 | 2 | 10.001 | 1900-04-28 01:01 | TRUE | 否 | [划伤：5 L: 5] [凹坑：3 L: 3]
23258 | 4A088135000250 |  | NM400 | 6 | 2 | 10.001 | 1900-04-28 01:03 | TRUE | 否 | [划伤：6 L: 6]
23259 | 4A088135000260 |  | NM400 | 6 | 2 | 10.001 | 1900-04-28 01:05 | TRUE | 否 | [划伤：12 L: 12] [凹坑：2 L: 2]
23260 | 4A088135000270 |  | NM400 | 6 | 2 | 10.001 | 1900-04-28 01:07 | TRUE | 否 | [划伤：4 L: 4]
23261 | 4A088135000280 |  | NM400 | 6 | 2 | 10.001 | 1900-04-28 01:09 | TRUE | 否 | [划伤：7 L: 7]
23262 | 4A088135000290 |  | NM400 | 6 | 2 | 10.001 | 1900-04-28 01:10 | TRUE | 否 | [划伤：8 L: 8]
23263 | 4A088135000300 |  | NM400 | 6 | 2 | 10.001 | 1900-04-28 01:32 | TRUE | 否 | [划伤：6 L: 6] [凹坑：1 L: 1]
23264 | 4A088135000310 |  | NM400 | 6 | 2 | 10.001 | 1900-04-28 01:33 | TRUE | 否 | [划伤：6 L: 6] [凹坑：1 L: 1]
23265 | 4A088135000320 |  | NM400 | 6 | 2 | 10.001 | 1900-04-28 01:42 | TRUE | 否 | [划伤：9 L: 9] [凹坑：1 L: 1]
23266 | 4A088135000030 |  | NM400 | 6 | 2 | 10.001 | 1900-04-28 01:43 | TRUE | 否 | [划伤：21 L: 21] [凹坑：1 L: 1]
23267 | 4A088135000010 |  | NM400 | 6 | 2 | 10.001 | 1900-04-28 01:44 | TRUE | 否 | [划伤：6 L: 6]
23268 | 4A088135000040 |  | NM400 | 6 | 2 | 10.001 | 1900-04-28 01:45 | TRUE | 否 | [划伤：11 L: 11] [凹坑：2 L: 2]
23269 | 4A088135000020 |  | NM400 | 6 | 2 | 10.001 | 1900-04-28 01:46 | TRUE | 否 | [划伤：4 L: 4]
23270 | 4A088135000060 |  | NM400 | 6 | 2 | 10.001 | 1900-04-28 01:47 | TRUE | 否 | [划伤：4 L: 4]
23271 | 4A088135000050 |  | NM400 | 6 | 2 | 10.001 | 1900-04-28 01:48 | TRUE | 否 | [划伤：9 L: 9]
23272 | 4A088135000080 |  | NM400 | 6 | 2 | 10.001 | 1900-04-28 01:52 | TRUE | 否 | [划伤：12 L: 12] [凹坑：1 L: 1]
23273 | 4A088135000070 |  | NM400 | 6 | 2 | 10.001 | 1900-04-28 01:53 | TRUE | 否 | [划伤：3 L: 3] [凹坑：4 L: 4]
23274 | 4A088135000100 |  | NM400 | 6 | 2 | 10.001 | 1900-04-28 01:54 | TRUE | 否 | [划伤：5 L: 5]
23275 | 4A088135000090 |  | NM400 | 6 | 2 | 10.001 | 1900-04-28 01:55 | TRUE | 否 | [划伤：15 L: 15] [凹坑：4 L: 4]
23276 | 4A088135000110 |  | NM400 | 6 | 2 | 10.001 | 1900-04-28 02:49 | TRUE | 否 | [划伤：34 L: 34]
23277 | 4A088428000190 |  | LG1100QT | 13.15 | 1.65 | 5 | 1900-04-28 02:54 | FALSE | 否 | [凹坑：1 L: 1]
23278 | 4A088428000200 |  | LG1100QT | 13.15 | 1.65 | 5 | 1900-04-28 02:55 | FALSE | 是 | 无影响判级缺陷
23279 | 4A088428000210 |  | LG1100QT | 13.15 | 1.65 | 5 | 1900-04-28 02:56 | FALSE | 是 | 无影响判级缺陷
23280 | 4A088428000230 |  | LG1100QT | 13.15 | 1.65 | 5 | 1900-04-28 03:00 | TRUE | 否 | [凹坑：2 L: 2]
23281 | 4A088428000220 |  | LG1100QT | 13.15 | 1.65 | 5 | 1900-04-28 03:02 | FALSE | 是 | 无影响判级缺陷
23282 | 4A088428000240 |  | LG1100QT | 13.15 | 1.65 | 5 | 1900-04-28 03:04 | FALSE | 是 | 无影响判级缺陷
23283 | 4A088428000250 |  | LG1100QT | 13.15 | 1.65 | 5 | 1900-04-28 03:12 | FALSE | 否 | [凹坑：1 L: 1]
23284 | 4A088428000260 |  | LG1100QT | 13.15 | 1.65 | 5 | 1900-04-28 03:18 | FALSE | 否 | [凹坑：1 L: 1]
23285 | 4A088428000270 |  | LG1100QT | 13.15 | 1.65 | 5 | 1900-04-28 03:20 | FALSE | 是 | 无影响判级缺陷
23286 | 4A088428000280 |  | LG1100QT | 13.15 | 1.65 | 5 | 1900-04-28 03:22 | FALSE | 是 | 无影响判级缺陷
23287 | 4A088428000290 |  | LG1100QT | 13.15 | 1.65 | 5 | 1900-04-28 03:26 | FALSE | 是 | 无影响判级缺陷
23288 | 4A088428000300 |  | LG1100QT | 13.15 | 1.65 | 5 | 1900-04-28 03:29 | TRUE | 否 | [凹坑：3 L: 3]
23289 | 4A088428000310 |  | LG1100QT | 13.15 | 1.65 | 5 | 1900-04-28 03:31 | FALSE | 是 | 无影响判级缺陷
23290 | 4A088428000320 |  | LG1100QT | 13.15 | 1.65 | 5 | 1900-04-28 03:37 | FALSE | 是 | 无影响判级缺陷
23291 | 4A088428000330 |  | LG1100QT | 13.15 | 1.65 | 5 | 1900-04-28 03:38 | TRUE | 否 | [凹坑：2 L: 2]
23292 | 4A088428000340 |  | LG1100QT | 13.15 | 1.65 | 5 | 1900-04-28 03:43 | FALSE | 否 | [凹坑：1 L: 1]
23293 | 4A088428000350 |  | LG1100QT | 13.15 | 1.65 | 5 | 1900-04-28 04:03 | FALSE | 是 | 无影响判级缺陷
23294 | 4A088428000020 |  | LG1100QT | 13.15 | 1.65 | 5 | 1900-04-28 04:04 | FALSE | 否 | [凹坑：1 L: 1]
23295 | 4A088428000030 |  | LG1100QT | 13.15 | 1.65 | 5 | 1900-04-28 04:09 | FALSE | 是 | 无影响判级缺陷
23296 | 4A088428000040 |  | LG1100QT | 13.15 | 1.65 | 5 | 1900-04-28 04:11 | FALSE | 是 | 无影响判级缺陷
23297 | 4A088428000050 |  | LG1100QT | 13.15 | 1.65 | 5 | 1900-04-28 04:12 | TRUE | 否 | [凹坑：2 L: 2]
23298 | 4A088428000060 |  | LG1100QT | 13.15 | 1.65 | 5 | 1900-04-28 04:13 | FALSE | 是 | 无影响判级缺陷
23299 | 4A088428000070 |  | LG1100QT | 13.15 | 1.65 | 5 | 1900-04-28 04:16 | FALSE | 是 | 无影响判级缺陷
23300 | 4A088428000080 |  | LG1100QT | 13.15 | 1.65 | 5 | 1900-04-28 04:18 | FALSE | 是 | 无影响判级缺陷
23301 | 4A088428000090 |  | LG1100QT | 13.15 | 1.65 | 5 | 1900-04-28 04:20 | FALSE | 否 | [凹坑：1 L: 1]
23302 | 4A088428000100 |  | LG1100QT | 13.15 | 1.65 | 5 | 1900-04-28 04:22 | FALSE | 是 | 无影响判级缺陷
23303 | 4A088428000010 |  | LG1100QT | 13.15 | 1.65 | 5 | 1900-04-28 04:23 | FALSE | 是 | 无影响判级缺陷
23304 | 4A088428000110 |  | LG1100QT | 13.15 | 1.65 | 5 | 1900-04-28 04:25 | FALSE | 是 | 无影响判级缺陷
23305 | 4A088428000120 |  | LG1100QT | 13.15 | 1.65 | 5 | 1900-04-28 04:27 | TRUE | 否 | [凹坑：2 L: 2]
23306 | 4A088428000130 |  | LG1100QT | 13.15 | 1.65 | 5 | 1900-04-28 04:30 | FALSE | 是 | 无影响判级缺陷
23307 | 4A088428000140 |  | LG1100QT | 13.15 | 1.65 | 5 | 1900-04-28 04:32 | FALSE | 否 | [凹坑：1 L: 1]
23308 | 4A088428000150 |  | LG1100QT | 13.15 | 1.65 | 5 | 1900-04-28 04:35 | FALSE | 否 | [凹坑：1 L: 1]
23309 | 4A088428000160 |  | LG1100QT | 13.15 | 1.65 | 5 | 1900-04-28 04:37 | FALSE | 否 | [凹坑：1 L: 1]
23310 | 4A088428000170 |  | LG1100QT | 13.15 | 1.65 | 5 | 1900-04-28 04:40 | FALSE | 是 | 无影响判级缺陷
23311 | 4A088428000180 |  | LG1100QT | 13.15 | 1.65 | 5 | 1900-04-28 04:46 | FALSE | 是 | 无影响判级缺陷
23312 | 4A088427000170 |  | LG1100QT | 13.25 | 1.65 | 5.999 | 1900-04-28 04:49 | FALSE | 是 | 无影响判级缺陷
23313 | 4A088427000180 |  | LG1100QT | 13.25 | 1.65 | 5.999 | 1900-04-28 04:51 | FALSE | 否 | [凹坑：1 L: 1]
23314 | 4A088427000190 |  | LG1100QT | 13.25 | 1.65 | 5.999 | 1900-04-28 04:53 | TRUE | 否 | [凹坑：5 L: 5]
23315 | 4A088427000200 |  | LG1100QT | 13.25 | 1.65 | 5.999 | 1900-04-28 04:55 | FALSE | 否 | [凹坑：1 L: 1]
23316 | 4A088427000210 |  | LG1100QT | 13.25 | 1.65 | 5.999 | 1900-04-28 04:58 | TRUE | 否 | [凹坑：2 L: 2]
23317 | 4A088427000220 |  | LG1100QT | 13.25 | 1.65 | 5.999 | 1900-04-28 05:08 | FALSE | 否 | [凹坑：1 L: 1]
23318 | 4A088427000230 |  | LG1100QT | 13.25 | 1.65 | 5.999 | 1900-04-28 05:11 | FALSE | 否 | [凹坑：1 L: 1]
23319 | 4A088427000240 |  | LG1100QT | 13.25 | 1.65 | 5.999 | 1900-04-28 05:12 | TRUE | 否 | [凹坑：5 L: 5]
23320 | 4A088427000250 |  | LG1100QT | 13.25 | 1.65 | 5.999 | 1900-04-28 05:14 | TRUE | 否 | [凹坑：2 L: 2]
23321 | 4A088427000260 |  | LG1100QT | 13.25 | 1.65 | 5.999 | 1900-04-28 05:27 | FALSE | 否 | [凹坑：1 L: 1]
23322 | 4A088427000270 |  | LG1100QT | 13.25 | 1.65 | 5.999 | 1900-04-28 05:28 | TRUE | 否 | [凹坑：2 L: 2]
23323 | 4A088427000280 |  | LG1100QT | 13.25 | 1.65 | 5.999 | 1900-04-28 05:29 | TRUE | 否 | [凹坑：2 L: 2]
23324 | 4A088427000030 |  | LG1100QT | 13.25 | 1.65 | 5.999 | 1900-04-28 05:31 | FALSE | 是 | 无影响判级缺陷
23325 | 4A088427000040 |  | LG1100QT | 13.25 | 1.65 | 5.999 | 1900-04-28 05:32 | FALSE | 是 | 无影响判级缺陷
23326 | 4A088427000050 |  | LG1100QT | 13.25 | 1.65 | 5.999 | 1900-04-28 05:33 | TRUE | 否 | [凹坑：2 L: 2]
23327 | 4A088427000060 |  | LG1100QT | 13.25 | 1.65 | 5.999 | 1900-04-28 05:34 | FALSE | 否 | [凹坑：1 L: 1]
23328 | 4A088427000070 |  | LG1100QT | 13.25 | 1.65 | 5.999 | 1900-04-28 05:35 | FALSE | 否 | [凹坑：1 L: 1]
23329 | 4A088427000020 |  | LG1100QT | 13.25 | 1.65 | 5.999 | 1900-04-28 05:36 | FALSE | 是 | 无影响判级缺陷
23330 | 4A088427000080 |  | LG1100QT | 13.25 | 1.65 | 5.999 | 1900-04-28 05:39 | TRUE | 否 | [凹坑：2 L: 2]
23331 | 4A088427000090 |  | LG1100QT | 13.25 | 1.65 | 5.999 | 1900-04-28 05:40 | FALSE | 否 | [凹坑：1 L: 1]
23332 | 4A088427000100 |  | LG1100QT | 13.25 | 1.65 | 5.999 | 1900-04-28 05:41 | FALSE | 是 | 无影响判级缺陷
23333 | 4A088427000110 |  | LG1100QT | 13.25 | 1.65 | 5.999 | 1900-04-28 05:42 | FALSE | 否 | [凹坑：1 L: 1]
23334 | 4A088427000120 |  | LG1100QT | 13.25 | 1.65 | 5.999 | 1900-04-28 05:43 | FALSE | 是 | 无影响判级缺陷
23335 | 4A088427000130 |  | LG1100QT | 13.25 | 1.65 | 5.999 | 1900-04-28 05:44 | FALSE | 是 | 无影响判级缺陷
23336 | 4A088427000140 |  | LG1100QT | 13.25 | 1.65 | 5.999 | 1900-04-28 05:46 | FALSE | 否 | [凹坑：1 L: 1]