## Sheet1
流水号 | 板号 | 捆包号 | 钢种 | 长度 | 宽度 | 厚度 | 检测时间 | 判级 | 是否合格 | 判级原因
23440 | 4B077155010260 |  | LG800QT | 12 | 1.78 | 5.017 | 1900-04-28 13:27 | FALSE | 否 | [凹坑：1 L: 1]
23441 | 4B077155010300 |  | LG800QT | 12 | 1.78 | 5.017 | 1900-04-28 13:29 | TRUE | 否 | [凹坑：3 L: 3]
23442 | 4B077155010280 |  | LG800QT | 12 | 1.78 | 5.017 | 1900-04-28 13:31 | FALSE | 是 | 无影响判级缺陷
23443 | 4B077155010290 |  | LG800QT | 12 | 1.78 | 5.017 | 1900-04-28 13:33 | FALSE | 是 | 无影响判级缺陷
23444 | 4B077155010320 |  | LG800QT | 12 | 1.78 | 5.017 | 1900-04-28 13:35 | FALSE | 否 | [凹坑：1 L: 1]
23445 | 4B077155010330 |  | LG800QT | 12 | 1.78 | 5.017 | 1900-04-28 13:37 | FALSE | 是 | 无影响判级缺陷
23446 | 4B077155010310 |  | LG800QT | 12 | 1.78 | 5.017 | 1900-04-28 13:39 | FALSE | 是 | 无影响判级缺陷
23447 | 4B077155010340 |  | LG800QT | 12 | 1.78 | 5.017 | 1900-04-28 13:41 | FALSE | 否 | [凹坑：1 L: 1]
23449 | 4B077155010040 |  | LG800QT | 12 | 1.78 | 5.017 | 1900-04-28 13:44 | TRUE | 否 | [凹坑：4 L: 4]
23450 | 4B077155010020 |  | LG800QT | 12 | 1.78 | 5.017 | 1900-04-28 13:48 | FALSE | 否 | [凹坑：1 L: 1]
23451 | 4B077155010050 |  | LG800QT | 12 | 1.78 | 5.017 | 1900-04-28 13:50 | FALSE | 否 | [凹坑：1 L: 1]
23452 | 4B077155010070 |  | LG800QT | 12 | 1.78 | 5.017 | 1900-04-28 13:53 | FALSE | 是 | 无影响判级缺陷
23453 | 4B077155010080 |  | LG800QT | 12 | 1.78 | 5.017 | 1900-04-28 13:57 | TRUE | 否 | [凹坑：2 L: 2]
23454 | 4B077155010090 |  | LG800QT | 12 | 1.78 | 5.017 | 1900-04-28 14:00 | FALSE | 是 | 无影响判级缺陷
23455 | 4B077155010100 |  | LG800QT | 12 | 1.78 | 5.017 | 1900-04-28 14:03 | FALSE | 是 | 无影响判级缺陷
23456 | 4B077155010110 |  | LG800QT | 12 | 1.78 | 5.017 | 1900-04-28 14:05 | TRUE | 否 | [凹坑：4 L: 4]
23457 | 4B077155010120 |  | LG800QT | 12 | 1.78 | 5.017 | 1900-04-28 14:06 | FALSE | 是 | 无影响判级缺陷
23458 | 4B077155010130 |  | LG800QT | 12 | 1.78 | 5.017 | 1900-04-28 14:08 | TRUE | 否 | [凹坑：3 L: 3]
23459 | 4B077155010140 |  | LG800QT | 12 | 1.78 | 5.017 | 1900-04-28 14:11 | FALSE | 否 | [凹坑：1 L: 1]
23460 | 4B077155010150 |  | LG800QT | 12 | 1.78 | 5.017 | 1900-04-28 14:14 | FALSE | 是 | 无影响判级缺陷
23461 | 4B077155010160 |  | LG800QT | 12 | 1.78 | 5.017 | 1900-04-28 14:16 | FALSE | 是 | 无影响判级缺陷
23462 | 4B077155010060 |  | LG800QT | 12 | 1.78 | 5.017 | 1900-04-28 14:18 | FALSE | 否 | [凹坑：1 L: 1]
23463 | 4B077155010170 |  | LG800QT | 12 | 1.78 | 5.017 | 1900-04-28 14:21 | FALSE | 是 | 无影响判级缺陷
23464 | 4B077155010180 |  | LG800QT | 12 | 1.78 | 5.017 | 1900-04-28 14:23 | FALSE | 是 | 无影响判级缺陷
23465 | 4B077155010190 |  | LG800QT | 12 | 1.78 | 5.017 | 1900-04-28 16:16 | TRUE | 否 | [凹坑：77 L: 77]
23466 | 4A082347000060 |  | LG960QT | 10.967 | 1.992 | 25.009 | 1900-04-28 16:18 | TRUE | 否 | [凹坑：138 L: 138]
23467 | 4A082347000070 |  | LG960QT | 10.967 | 1.992 | 25.009 | 1900-04-28 16:20 | TRUE | 否 | [凹坑：142 L: 142]
23468 | 4A082347000040 |  | LG960QT | 10.967 | 1.992 | 25.009 | 1900-04-28 16:24 | TRUE | 否 | [凹坑：84 L: 84]
23469 | 4A082347000050 |  | LG960QT | 10.967 | 1.992 | 25.009 | 1900-04-28 16:28 | TRUE | 否 | [凹坑：105 L: 105]
23470 | 4A082347000020 |  | LG960QT | 10.967 | 1.992 | 25.009 | 1900-04-28 16:34 | TRUE | 否 | [凹坑：104 L: 104]
23471 | 4A082347000030 |  | LG960QT | 10.967 | 1.992 | 25.009 | 1900-04-28 16:54 | FALSE | 是 | 无影响判级缺陷
23472 | 4A053233000270 |  | LG960QT | 5.982 | 1.992 | 6.002 | 1900-04-28 16:55 | TRUE | 否 | [凹坑：2 L: 2]
23473 | 4A053233000290 |  | LG960QT | 5.982 | 1.992 | 6.002 | 1900-04-28 16:57 | FALSE | 是 | 无影响判级缺陷
23474 | 4A053233000300 |  | LG960QT | 5.982 | 1.992 | 6.002 | 1900-04-28 17:01 | FALSE | 是 | 无影响判级缺陷
23475 | 4A053233000280 |  | LG960QT | 5.982 | 1.992 | 6.002 | 1900-04-28 17:04 | FALSE | 是 | 无影响判级缺陷
23476 | 4A053233000310 |  | LG960QT | 5.982 | 1.992 | 6.002 | 1900-04-28 17:14 | FALSE | 否 | [凹坑：1 L: 1]
23477 | 4A053233000330 |  | LG960QT | 5.982 | 1.992 | 6.002 | 1900-04-28 17:15 | FALSE | 是 | 无影响判级缺陷
23478 | 4A053233000320 |  | LG960QT | 5.982 | 1.992 | 6.002 | 1900-04-28 17:16 | FALSE | 否 | [凹坑：1 L: 1]
23479 | 4A053233000340 |  | LG960QT | 5.982 | 1.992 | 6.002 | 1900-04-28 17:19 | TRUE | 否 | [凹坑：2 L: 2]
23480 | 4A053233000350 |  | LG960QT | 5.982 | 1.992 | 6.002 | 1900-04-28 17:22 | FALSE | 是 | 无影响判级缺陷
23481 | 4A053233000360 |  | LG960QT | 5.982 | 1.992 | 6.002 | 1900-04-28 17:25 | FALSE | 否 | [凹坑：1 L: 1]
23482 | 4A053233000370 |  | LG960QT | 5.982 | 1.992 | 6.002 | 1900-04-28 17:27 | FALSE | 是 | 无影响判级缺陷
23483 | 4A053233000380 |  | LG960QT | 5.982 | 1.992 | 6.002 | 1900-04-28 17:29 | FALSE | 否 | [凹坑：1 L: 1]
23484 | 4A053233000390 |  | LG960QT | 5.982 | 1.992 | 6.002 | 1900-04-28 17:30 | FALSE | 是 | 无影响判级缺陷
23485 | 4A053233000400 |  | LG960QT | 5.982 | 1.992 | 6.002 | 1900-04-28 17:32 | FALSE | 是 | 无影响判级缺陷
23486 | 4A053233000410 |  | LG960QT | 5.982 | 1.992 | 6.002 | 1900-04-28 17:33 | FALSE | 是 | 无影响判级缺陷
23487 | 4A053233000420 |  | LG960QT | 5.982 | 1.992 | 6.002 | 1900-04-28 17:34 | FALSE | 否 | [凹坑：1 L: 1]
23488 | 4A053233000430 |  | LG960QT | 5.982 | 1.992 | 6.002 | 1900-04-28 17:36 | FALSE | 是 | 无影响判级缺陷
23489 | 4A053233000440 |  | LG960QT | 5.982 | 1.992 | 6.002 | 1900-04-28 17:37 | TRUE | 否 | [凹坑：2 L: 2]
23490 | 4A053233000450 |  | LG960QT | 5.982 | 1.992 | 6.002 | 1900-04-28 17:38 | FALSE | 否 | [凹坑：1 L: 1]
23491 | 4A053233000460 |  | LG960QT | 5.982 | 1.992 | 6.002 | 1900-04-28 20:40 | TRUE | 否 | [凹坑：57 L: 57]
23495 | 4A089601000040 |  | LG600T | 9.33 | 1.5 | 4 | 1900-04-29 07:28 | FALSE | 是 | 无影响判级缺陷
23496 | 4A089601000050 |  | LG600T | 9.33 | 1.5 | 4 | 1900-04-29 07:29 | FALSE | 否 | [凹坑：1 L: 1]
23497 | 4A089601000060 |  | LG600T | 9.33 | 1.5 | 4 | 1900-04-29 07:31 | FALSE | 是 | 无影响判级缺陷
23498 | 4A089601000070 |  | LG600T | 9.33 | 1.5 | 4 | 1900-04-29 07:32 | FALSE | 是 | 无影响判级缺陷
23499 | 4A089601000080 |  | LG600T | 9.33 | 1.5 | 4 | 1900-04-29 07:33 | FALSE | 是 | 无影响判级缺陷
23500 | 4A089601000090 |  | LG600T | 9.33 | 1.5 | 4 | 1900-04-29 07:34 | FALSE | 是 | 无影响判级缺陷
23501 | 4A089601000100 |  | LG600T | 9.33 | 1.5 | 4 | 1900-04-29 07:35 | FALSE | 否 | [凹坑：1 L: 1]
23502 | 4A089601000110 |  | LG600T | 9.33 | 1.5 | 4 | 1900-04-29 07:36 | FALSE | 是 | 无影响判级缺陷
23503 | 4A089601000120 |  | LG600T | 9.33 | 1.5 | 4 | 1900-04-29 07:37 | FALSE | 是 | 无影响判级缺陷
23504 | 4A089601000130 |  | LG600T | 9.33 | 1.5 | 4 | 1900-04-29 07:38 | FALSE | 是 | 无影响判级缺陷
23505 | 4A089601000140 |  | LG600T | 9.33 | 1.5 | 4 | 1900-04-29 07:39 | FALSE | 否 | [凹坑：1 L: 1]
23506 | 4A089601000150 |  | LG600T | 9.33 | 1.5 | 4 | 1900-04-29 07:40 | FALSE | 是 | 无影响判级缺陷
23507 | 4A089601000160 |  | LG600T | 9.33 | 1.5 | 4 | 1900-04-29 07:41 | FALSE | 否 | [凹坑：1 L: 1]
23508 | 4A089601000170 |  | LG600T | 9.33 | 1.5 | 4 | 1900-04-29 07:42 | FALSE | 是 | 无影响判级缺陷
23509 | 4A089601000190 |  | LG600T | 9.33 | 1.5 | 4 | 1900-04-29 07:44 | FALSE | 是 | 无影响判级缺陷
23511 | 4A089601000200 |  | LG600T | 9.33 | 1.5 | 4 | 1900-04-29 07:46 | FALSE | 是 | 无影响判级缺陷
23512 | 4A089601000210 |  | LG600T | 9.33 | 1.5 | 4 | 1900-04-29 07:47 | FALSE | 是 | 无影响判级缺陷
23513 | 4A089601000220 |  | LG600T | 9.33 | 1.5 | 4 | 1900-04-29 07:48 | FALSE | 是 | 无影响判级缺陷
23514 | 4A089601000230 |  | LG600T | 9.33 | 1.5 | 4 | 1900-04-29 07:49 | FALSE | 是 | 无影响判级缺陷
23515 | 4A089601000240 |  | LG600T | 9.33 | 1.5 | 4 | 1900-04-29 07:50 | FALSE | 否 | [凹坑：1 L: 1]
23516 | 4A089601000260 |  | LG600T | 9.33 | 1.5 | 4 | 1900-04-29 07:51 | FALSE | 是 | 无影响判级缺陷
23517 | 4A089601000250 |  | LG600T | 9.33 | 1.5 | 4 | 1900-04-29 07:54 | FALSE | 是 | 无影响判级缺陷
23518 | 4A089601000270 |  | LG600T | 9.33 | 1.5 | 4 | 1900-04-29 07:55 | FALSE | 是 | 无影响判级缺陷
23519 | 4A089601000280 |  | LG600T | 9.33 | 1.5 | 4 | 1900-04-29 07:56 | FALSE | 是 | 无影响判级缺陷
23520 | 4A089601000290 |  | LG600T | 9.33 | 1.5 | 4 | 1900-04-29 07:57 | FALSE | 是 | 无影响判级缺陷
23521 | 4A089601000300 |  | LG600T | 9.33 | 1.5 | 4 | 1900-04-29 07:58 | FALSE | 是 | 无影响判级缺陷
23522 | 4A089601000310 |  | LG600T | 9.33 | 1.5 | 4 | 1900-04-29 07:59 | FALSE | 是 | 无影响判级缺陷
23523 | 4A089601000320 |  | LG600T | 9.33 | 1.5 | 4 | 1900-04-29 08:00 | FALSE | 是 | 无影响判级缺陷
23524 | 4A089601000330 |  | LG600T | 9.33 | 1.5 | 4 | 1900-04-29 08:01 | TRUE | 否 | [凹坑：2 L: 2]
23525 | 4A089601000340 |  | LG600T | 9.33 | 1.5 | 4 | 1900-04-29 08:02 | FALSE | 是 | 无影响判级缺陷
23526 | 4A089601000350 |  | LG600T | 9.33 | 1.5 | 4 | 1900-04-29 08:04 | FALSE | 是 | 无影响判级缺陷
23527 | 4A089601000360 |  | LG600T | 9.33 | 1.5 | 4 | 1900-04-29 08:05 | FALSE | 是 | 无影响判级缺陷
23528 | 4A089601000370 |  | LG600T | 9.33 | 1.5 | 4 | 1900-04-29 08:06 | FALSE | 是 | 无影响判级缺陷
23529 | 4A089601000380 |  | LG600T | 9.33 | 1.5 | 4 | 1900-04-29 08:07 | FALSE | 是 | 无影响判级缺陷
23530 | 4A089601000390 |  | LG600T | 9.33 | 1.5 | 4 | 1900-04-29 08:08 | TRUE | 否 | [凹坑：2 L: 2]
23531 | 4A089601000400 |  | LG600T | 9.33 | 1.5 | 4 | 1900-04-29 08:09 | FALSE | 是 | 无影响判级缺陷
23532 | 4A089601000410 |  | LG600T | 9.33 | 1.5 | 4 | 1900-04-29 08:10 | FALSE | 是 | 无影响判级缺陷
23533 | 4A089601000420 |  | LG600T | 9.33 | 1.5 | 4 | 1900-04-29 08:11 | FALSE | 是 | 无影响判级缺陷
23534 | 4A089601000430 |  | LG600T | 9.33 | 1.5 | 4 | 1900-04-29 08:12 | FALSE | 是 | 无影响判级缺陷
23535 | 4A089601000440 |  | LG600T | 9.33 | 1.5 | 4 | 1900-04-29 08:13 | FALSE | 是 | 无影响判级缺陷
23536 | 4A089601000450 |  | LG600T | 9.33 | 1.5 | 4 | 1900-04-29 08:14 | FALSE | 是 | 无影响判级缺陷
23537 | 4A089601000460 |  | LG600T | 9.33 | 1.5 | 4 | 1900-04-29 08:15 | FALSE | 是 | 无影响判级缺陷
23538 | 4A089601000470 |  | LG600T | 9.33 | 1.5 | 4 | 1900-04-29 08:17 | FALSE | 是 | 无影响判级缺陷
23539 | 4A089601000480 |  | LG600T | 9.33 | 1.5 | 4 | 1900-04-29 08:20 | FALSE | 是 | 无影响判级缺陷
23540 | 4A089601000490 |  | LG600T | 9.33 | 1.5 | 4 | 1900-04-29 08:21 | FALSE | 是 | 无影响判级缺陷
23541 | 4A089601000500 |  | LG600T | 9.33 | 1.5 | 4 | 1900-04-29 08:22 | FALSE | 是 | 无影响判级缺陷
23542 | 4A089601000510 |  | LG600T | 9.33 | 1.5 | 4 | 1900-04-29 08:23 | FALSE | 是 | 无影响判级缺陷
23543 | 4A089601000520 |  | LG600T | 9.33 | 1.5 | 4 | 1900-04-29 08:24 | FALSE | 是 | 无影响判级缺陷
23544 | 4A089601000540 |  | LG600T | 9.33 | 1.5 | 4 | 1900-04-29 08:25 | FALSE | 是 | 无影响判级缺陷