## Sheet1
流水号 | 板号 | 捆包号 | 钢种 | 长度 | 宽度 | 厚度 | 检测时间 | 判级 | 是否合格 | 判级原因
23661 | 4A103948000040 |  | NM400 | 11.964 | 2 | 25.016 | 1900-05-19 02:59 | TRUE | 否 | [凹坑：44 L: 44] [划伤：17 L: 17]
23662 | 4A103948000050 |  | NM400 | 11.964 | 2 | 25.016 | 1900-05-19 03:04 | TRUE | 否 | [划伤：21 L: 21] [凹坑：12 L: 12]
23663 | 4A103948000020 |  | NM400 | 11.964 | 2 | 25.016 | 1900-05-19 03:10 | TRUE | 否 | [划伤：13 L: 13] [凹坑：26 L: 26]
23664 | 4A103948000030 |  | NM400 | 11.964 | 2 | 25.016 | 1900-05-19 03:15 | TRUE | 否 | [划伤：13 L: 13] [凹坑：67 L: 67]
23665 | 4A103948000070 |  | NM400 | 11.964 | 2 | 25.016 | 1900-05-19 03:21 | TRUE | 否 | [划伤：19 L: 19] [凹坑：14 L: 14]
23666 | 4A103948000060 |  | NM400 | 11.964 | 2 | 25.016 | 1900-05-19 03:26 | TRUE | 否 | [凹坑：35 L: 35] [划伤：12 L: 12]
23667 | 4A103956000030 |  | NM400 | 11.964 | 2 | 25.006 | 1900-05-19 03:33 | TRUE | 否 | [划伤：15 L: 15] [凹坑：41 L: 41]
23668 | 4A103956000040 |  | NM400 | 11.964 | 2 | 25.006 | 1900-05-19 03:38 | TRUE | 否 | [划伤：9 L: 9] [凹坑：11 L: 11]
23669 | 4A103956000010 |  | NM400 | 11.964 | 2 | 25.006 | 1900-05-19 03:43 | TRUE | 否 | [划伤：13 L: 13] [凹坑：27 L: 27]
23670 | 4A103956000020 |  | NM400 | 11.964 | 2 | 25.006 | 1900-05-19 03:50 | TRUE | 否 | [划伤：9 L: 9] [凹坑：13 L: 13]
23671 | 4A103956000050 |  | NM400 | 11.964 | 2 | 25.006 | 1900-05-19 03:57 | TRUE | 否 | [划伤：30 L: 30] [凹坑：14 L: 14]
23672 | 4A103956000060 |  | NM400 | 11.964 | 2 | 25.006 | 1900-05-19 03:59 | TRUE | 否 | [凹坑：38 L: 38] [划伤：20 L: 20]
23673 | 4A105283000050 |  | NM400 | 11.964 | 2 | 25.027 | 1900-05-19 04:02 | TRUE | 否 | [凹坑：22 L: 22] [划伤：5 L: 5]
23674 | 4A105283000040 |  | NM400 | 11.964 | 2 | 25.027 | 1900-05-19 04:04 | TRUE | 否 | [凹坑：17 L: 17] [划伤：21 L: 21]
23675 | 4A105283000020 |  | NM400 | 11.964 | 2 | 25.027 | 1900-05-19 04:07 | TRUE | 否 | [划伤：14 L: 14] [凹坑：24 L: 24]
23676 | 4A105283000030 |  | NM400 | 11.964 | 2 | 25.027 | 1900-05-19 04:12 | TRUE | 否 | [凹坑：17 L: 17] [划伤：13 L: 13]
23677 | 4A105283000070 |  | NM400 | 11.964 | 2 | 25.027 | 1900-05-19 04:17 | TRUE | 否 | [划伤：30 L: 30] [凹坑：15 L: 15]
23678 | 4A105283000060 |  | NM400 | 11.964 | 2 | 25.027 | 1900-05-19 04:21 | TRUE | 否 | [凹坑：37 L: 37] [划伤：12 L: 12]
23679 | 4A104677000060 |  | NM400 | 11.964 | 1.95 | 24.993 | 1900-05-19 04:23 | TRUE | 否 | [划伤：14 L: 14] [凹坑：22 L: 22]
23680 | 4A104677000030 |  | NM400 | 11.964 | 1.95 | 24.993 | 1900-05-19 04:26 | TRUE | 否 | [划伤：9 L: 9] [凹坑：15 L: 15]
23681 | 4A104677000040 |  | NM400 | 11.964 | 1.95 | 24.993 | 1900-05-19 04:33 | TRUE | 否 | [划伤：18 L: 18] [凹坑：11 L: 11]
23682 | 4A104677000010 |  | NM400 | 11.964 | 1.95 | 24.993 | 1900-05-19 04:37 | TRUE | 否 | [划伤：18 L: 18] [凹坑：6 L: 6]
23683 | 4A104677000020 |  | NM400 | 11.964 | 1.95 | 24.993 | 1900-05-19 04:40 | TRUE | 否 | [划伤：22 L: 22] [凹坑：12 L: 12]
23684 | 4A104677000050 |  | NM400 | 11.964 | 1.95 | 24.993 | 1900-05-19 04:42 | TRUE | 否 | [划伤：3 L: 3] [凹坑：1 L: 1]
23685 | 4A051965000070 |  | NM400E | 7.63 | 2.05 | 14.02 | 1900-05-19 04:46 | TRUE | 否 | [凹坑：4 L: 4] [划伤：2 L: 2]
23686 | 4A051965000080 |  | NM400E | 7.63 | 2.05 | 14.02 | 1900-05-19 04:47 | TRUE | 否 | [划伤：5 L: 5] [凹坑：1 L: 1]
23687 | 4A051965000090 |  | NM400E | 7.63 | 2.05 | 14.02 | 1900-05-19 04:48 | TRUE | 否 | [划伤：4 L: 4]
23688 | 4A051965000100 |  | NM400E | 7.63 | 2.05 | 14.02 | 1900-05-19 04:49 | TRUE | 否 | [凹坑：3 L: 3]
23689 | 4A051965000110 |  | NM400E | 7.63 | 2.05 | 14.02 | 1900-05-19 04:50 | TRUE | 否 | [划伤：1 L: 1] [凹坑：2 L: 2]
23690 | 4A051965000120 |  | NM400E | 7.63 | 2.05 | 14.02 | 1900-05-19 04:52 | TRUE | 否 | [凹坑：5 L: 5]
23691 | 4A051965000130 |  | NM400E | 7.63 | 2.05 | 14.02 | 1900-05-19 04:53 | TRUE | 否 | [凹坑：2 L: 2] [划伤：6 L: 6]
23692 | 4A051965000140 |  | NM400E | 7.63 | 2.05 | 14.02 | 1900-05-19 04:54 | TRUE | 否 | [凹坑：1 L: 1] [划伤：2 L: 2]
23693 | 4A051965000150 |  | NM400E | 7.63 | 2.05 | 14.02 | 1900-05-19 04:55 | TRUE | 否 | [凹坑：4 L: 4] [划伤：1 L: 1]
23694 | 4A051965000160 |  | NM400E | 7.63 | 2.05 | 14.02 | 1900-05-19 04:57 | TRUE | 否 | [凹坑：2 L: 2] [划伤：1 L: 1]
23695 | 4A051965000170 |  | NM400E | 7.63 | 2.05 | 14.02 | 1900-05-19 04:58 | TRUE | 否 | [划伤：5 L: 5] [凹坑：1 L: 1]
23696 | 4A051965000180 |  | NM400E | 7.63 | 2.05 | 14.02 | 1900-05-19 04:59 | TRUE | 否 | [划伤：6 L: 6]
23697 | 4A051965000030 |  | NM400E | 8.03 | 2.05 | 14.02 | 1900-05-19 05:02 | TRUE | 否 | [划伤：4 L: 4]
23698 | 4A051965000040 |  | NM400E | 8.03 | 2.05 | 14.02 | 1900-05-19 05:03 | TRUE | 否 | [划伤：3 L: 3] [凹坑：1 L: 1]
23699 | 4A051965000050 |  | NM400E | 8.03 | 2.05 | 14.02 | 1900-05-19 05:04 | TRUE | 否 | [凹坑：7 L: 7]
23700 | 4A051965000060 |  | NM400E | 8.03 | 2.05 | 14.02 | 1900-05-19 05:04 | TRUE | 否 | [划伤：11 L: 11] [凹坑：1 L: 1]
23701 | 4A051965000020 |  | NM400E | 8.03 | 2.05 | 14.02 | 1900-05-19 05:05 | TRUE | 否 | [划伤：8 L: 8] [凹坑：2 L: 2]
23702 | 4A104776000020 |  | NM400 | 12 | 2 | 11.996 | 1900-05-19 05:09 | TRUE | 否 | [划伤：4 L: 4] [凹坑：2 L: 2]
23703 | 4A104776000030 |  | NM400 | 12 | 2 | 11.996 | 1900-05-19 05:11 | TRUE | 否 | [划伤：6 L: 6] [凹坑：6 L: 6]
23704 | 4A104776000040 |  | NM400 | 12 | 2 | 11.996 | 1900-05-19 05:12 | TRUE | 否 | [凹坑：8 L: 8] [划伤：1 L: 1]
23705 | 4A104776000050 |  | NM400 | 12 | 2 | 11.996 | 1900-05-19 05:14 | TRUE | 否 | [划伤：7 L: 7]
23706 | 4A104776000060 |  | NM400 | 12 | 2 | 11.996 | 1900-05-19 05:15 | TRUE | 否 | [划伤：5 L: 5] [凹坑：3 L: 3]
23707 | 4A104776000080 |  | NM400 | 12 | 2 | 11.996 | 1900-05-19 05:16 | TRUE | 否 | [划伤：7 L: 7] [凹坑：3 L: 3]
23708 | 4A104776000070 |  | NM400 | 12 | 2 | 11.996 | 1900-05-19 05:18 | TRUE | 否 | [划伤：3 L: 3] [凹坑：4 L: 4]
23709 | 4A104776000090 |  | NM400 | 12 | 2 | 11.996 | 1900-05-19 05:19 | TRUE | 否 | [划伤：13 L: 13] [凹坑：2 L: 2]
23710 | 4A104776000010 |  | NM400 | 12 | 2 | 11.996 | 1900-05-19 05:20 | TRUE | 否 | [凹坑：2 L: 2] [划伤：1 L: 1]
23711 | 4A104776000100 |  | NM400 | 12 | 2 | 11.996 | 1900-05-19 05:22 | TRUE | 否 | [凹坑：4 L: 4] [划伤：1 L: 1]
23712 | 4A104776000110 |  | NM400 | 12 | 2 | 11.996 | 1900-05-19 05:23 | TRUE | 否 | [划伤：3 L: 3]
23713 | 4A104776000120 |  | NM400 | 12 | 2 | 11.996 | 1900-05-19 05:26 | TRUE | 否 | [划伤：4 L: 4] [凹坑：3 L: 3]
23714 | 4A104776000130 |  | NM400 | 12 | 2 | 11.996 | 1900-05-19 05:27 | TRUE | 否 | [划伤：5 L: 5] [凹坑：5 L: 5]
23715 | 4A104778000080 |  | NM400 | 12 | 2 | 11.998 | 1900-05-19 05:29 | TRUE | 否 | [划伤：3 L: 3] [凹坑：7 L: 7]
23716 | 4A104778000090 |  | NM400 | 12 | 2 | 11.998 | 1900-05-19 05:30 | TRUE | 否 | [划伤：6 L: 6] [凹坑：2 L: 2]
23717 | 4A104778000100 |  | NM400 | 12 | 2 | 11.998 | 1900-05-19 05:31 | TRUE | 否 | [划伤：4 L: 4] [凹坑：1 L: 1]
23718 | 4A104778000110 |  | NM400 | 12 | 2 | 11.998 | 1900-05-19 05:33 | TRUE | 否 | [凹坑：3 L: 3] [划伤：3 L: 3]
23719 | 4A104778000120 |  | NM400 | 12 | 2 | 11.998 | 1900-05-19 05:34 | TRUE | 否 | [凹坑：5 L: 5] [划伤：6 L: 6]
23720 | 4A104778000130 |  | NM400 | 12 | 2 | 11.998 | 1900-05-19 05:36 | TRUE | 否 | [划伤：14 L: 14] [凹坑：3 L: 3]
23721 | 4A104778000010 |  | NM400 | 12 | 2 | 11.998 | 1900-05-19 05:38 | TRUE | 否 | [划伤：15 L: 15] [凹坑：8 L: 8]
23722 | 4A104778000030 |  | NM400 | 12 | 2 | 11.998 | 1900-05-19 05:39 | TRUE | 否 | [划伤：11 L: 11] [凹坑：4 L: 4]
23723 | 4A104778000040 |  | NM400 | 12 | 2 | 11.998 | 1900-05-19 05:40 | TRUE | 否 | [划伤：11 L: 11] [凹坑：1 L: 1]
23724 | 4A104778000050 |  | NM400 | 12 | 2 | 11.998 | 1900-05-19 05:43 | TRUE | 否 | [划伤：28 L: 28] [凹坑：2 L: 2]
23725 | 4A104778000020 |  | NM400 | 12 | 2 | 11.998 | 1900-05-19 05:44 | TRUE | 否 | [划伤：30 L: 30] [凹坑：6 L: 6]
23726 | 4A104778000060 |  | NM400 | 12 | 2 | 11.998 | 1900-05-19 05:46 | TRUE | 否 | [划伤：8 L: 8] [凹坑：7 L: 7]
23727 | 4A104778000070 |  | NM400 | 12 | 2 | 11.998 | 1900-05-19 05:47 | TRUE | 否 | [划伤：6 L: 6] [凹坑：10 L: 10]
23728 | 4A104774000070 |  | NM400 | 12 | 2 | 11.998 | 1900-05-19 05:53 | TRUE | 否 | [凹坑：2 L: 2] [划伤：9 L: 9]
23729 | 4A104774000080 |  | NM400 | 12 | 2 | 11.998 | 1900-05-19 05:54 | TRUE | 否 | [划伤：14 L: 14] [凹坑：3 L: 3]
23730 | 4A104774000090 |  | NM400 | 12 | 2 | 11.998 | 1900-05-19 05:55 | TRUE | 否 | [划伤：38 L: 38] [凹坑：12 L: 12]
23731 | 4A104774000100 |  | NM400 | 12 | 2 | 11.998 | 1900-05-19 05:57 | TRUE | 否 | [划伤：13 L: 13] [凹坑：3 L: 3]
23732 | 4A104774000110 |  | NM400 | 12 | 2 | 11.998 | 1900-05-19 05:58 | TRUE | 否 | [划伤：35 L: 35] [凹坑：4 L: 4]
23733 | 4A104774000120 |  | NM400 | 12 | 2 | 11.998 | 1900-05-19 05:59 | TRUE | 否 | [凹坑：7 L: 7] [划伤：41 L: 41]
23734 | 4A104774000130 |  | NM400 | 12 | 2 | 11.998 | 1900-05-19 06:02 | TRUE | 否 | [划伤：19 L: 19] [凹坑：5 L: 5]
23735 | 4A104774000020 |  | NM400 | 12 | 2 | 11.998 | 1900-05-19 06:03 | TRUE | 否 | [划伤：12 L: 12] [凹坑：3 L: 3]
23736 | 4A104774000030 |  | NM400 | 12 | 2 | 11.998 | 1900-05-19 06:04 | TRUE | 否 | [划伤：26 L: 26] [凹坑：4 L: 4]
23737 | 4A104774000010 |  | NM400 | 12 | 2 | 11.998 | 1900-05-19 06:07 | TRUE | 否 | [划伤：24 L: 24]
23738 | 4A104774000040 |  | NM400 | 12 | 2 | 11.998 | 1900-05-19 06:08 | TRUE | 否 | [划伤：3 L: 3] [凹坑：4 L: 4]
23739 | 4A104774000050 |  | NM400 | 12 | 2 | 11.998 | 1900-05-19 06:12 | TRUE | 否 | [划伤：6 L: 6] [凹坑：3 L: 3]
23740 | 4A104774000060 |  | NM400 | 12 | 2 | 11.998 | 1900-05-19 06:13 | TRUE | 否 | [划伤：9 L: 9]
23741 | 4A104775000020 |  | NM400 | 12 | 2 | 11.998 | 1900-05-19 06:20 | TRUE | 否 | [划伤：1 L: 1] [凹坑：1 L: 1]
23742 | 4A104775000010 |  | NM400 | 12 | 2 | 11.998 | 1900-05-19 06:21 | TRUE | 否 | [凹坑：1 L: 1] [划伤：1 L: 1]
23743 | 4A104775000030 |  | NM400 | 12 | 2 | 11.998 | 1900-05-19 06:24 | TRUE | 否 | [划伤：3 L: 3]
23744 | 4A104775000040 |  | NM400 | 12 | 2 | 11.998 | 1900-05-19 06:26 | TRUE | 否 | [凹坑：2 L: 2] [划伤：3 L: 3]
23745 | 4A104775000050 |  | NM400 | 12 | 2 | 11.998 | 1900-05-19 06:28 | TRUE | 否 | [划伤：3 L: 3] [凹坑：1 L: 1]
23746 | 4A104775000060 |  | NM400 | 12 | 2 | 11.998 | 1900-05-19 06:29 | TRUE | 否 | [凹坑：11 L: 11] [划伤：1 L: 1]
23747 | 4A104775000070 |  | NM400 | 12 | 2 | 11.998 | 1900-05-19 06:31 | TRUE | 否 | [凹坑：11 L: 11] [划伤：7 L: 7]
23748 | 4A104775000080 |  | NM400 | 12 | 2 | 11.998 | 1900-05-19 06:32 | TRUE | 否 | [划伤：6 L: 6] [凹坑：2 L: 2]
23749 | 4A104775000090 |  | NM400 | 12 | 2 | 11.998 | 1900-05-19 06:34 | TRUE | 否 | [划伤：5 L: 5] [凹坑：1 L: 1]
23750 | 4A104775000100 |  | NM400 | 12 | 2 | 11.998 | 1900-05-19 06:36 | TRUE | 否 | [划伤：4 L: 4] [凹坑：5 L: 5]
23751 | 4A104775000110 |  | NM400 | 12 | 2 | 11.998 | 1900-05-19 06:37 | TRUE | 否 | [划伤：4 L: 4]
23752 | 4A104775000120 |  | NM400 | 12 | 2 | 11.998 | 1900-05-19 06:39 | TRUE | 否 | [凹坑：2 L: 2] [划伤：3 L: 3]
23753 | 4A104775000130 |  | NM400 | 12 | 2 | 11.998 | 1900-05-19 06:46 | FALSE | 是 | 无影响判级缺陷
23754 | 4A104777000080 |  | NM400 | 12 | 2 | 11.996 | 1900-05-19 06:47 | TRUE | 否 | [划伤：2 L: 2]
23755 | 4A104777000090 |  | NM400 | 12 | 2 | 11.996 | 1900-05-19 06:49 | TRUE | 否 | [划伤：2 L: 2] [凹坑：1 L: 1]
23756 | 4A104777000100 |  | NM400 | 12 | 2 | 11.996 | 1900-05-19 06:50 | TRUE | 否 | [划伤：4 L: 4] [凹坑：3 L: 3]
23757 | 4A104777000110 |  | NM400 | 12 | 2 | 11.996 | 1900-05-19 06:54 | TRUE | 否 | [划伤：4 L: 4] [凹坑：2 L: 2]
23758 | 4A104777000120 |  | NM400 | 12 | 2 | 11.996 | 1900-05-19 06:55 | TRUE | 否 | [凹坑：3 L: 3] [划伤：3 L: 3]
23759 | 4A104777000130 |  | NM400 | 12 | 2 | 11.996 | 1900-05-19 06:57 | TRUE | 否 | [划伤：3 L: 3] [凹坑：4 L: 4]
23760 | 4A104777000020 |  | NM400 | 12 | 2 | 11.996 | 1900-05-19 06:59 | TRUE | 否 | [凹坑：5 L: 5] [划伤：2 L: 2]