## Sheet1
流水号 | 板号 | 捆包号 | 钢种 | 长度 | 宽度 | 厚度 | 检测时间 | 判级 | 是否合格 | 判级原因
23761 | 4A104777000030 |  | NM400 | 12 | 2 | 11.996 | 1900-05-19 07:00 | TRUE | 否 | [划伤：9 L: 9] [凹坑：2 L: 2]
23762 | 4A104777000040 |  | NM400 | 12 | 2 | 11.996 | 1900-05-19 07:01 | TRUE | 否 | [划伤：17 L: 17] [凹坑：1 L: 1]
23763 | 4A104777000010 |  | NM400 | 12 | 2 | 11.996 | 1900-05-19 07:04 | TRUE | 否 | [划伤：13 L: 13] [凹坑：1 L: 1]
23764 | 4A104777000050 |  | NM400 | 12 | 2 | 11.996 | 1900-05-19 07:05 | TRUE | 否 | [凹坑：3 L: 3] [划伤：10 L: 10]
23765 | 4A104777000060 |  | NM400 | 12 | 2 | 11.996 | 1900-05-19 07:07 | TRUE | 否 | [凹坑：8 L: 8] [划伤：1 L: 1]
23766 | 4A104777000070 |  | NM400 | 12 | 2 | 11.996 | 1900-05-19 07:08 | TRUE | 否 | [凹坑：1 L: 1] [划伤：6 L: 6]
23767 | 4A050981000030 |  | NM400 | 8.65 | 1.8 | 11.796 | 1900-05-19 07:15 | TRUE | 否 | [划伤：4 L: 4] [凹坑：2 L: 2]
23768 | 4A050981000040 |  | NM400 | 8.65 | 1.8 | 11.796 | 1900-05-19 07:16 | TRUE | 否 | [凹坑：1 L: 1] [划伤：7 L: 7]
23769 | 4A050981000050 |  | NM400 | 8.65 | 1.8 | 11.796 | 1900-05-19 07:17 | TRUE | 否 | [划伤：5 L: 5]
23770 | 4A050981000060 |  | NM400 | 8.65 | 1.8 | 11.796 | 1900-05-19 07:18 | TRUE | 否 | [凹坑：1 L: 1] [划伤：8 L: 8]
23771 | 4A050981000070 |  | NM400 | 8.65 | 1.8 | 11.796 | 1900-05-19 07:19 | TRUE | 否 | [划伤：6 L: 6] [凹坑：6 L: 6]
23772 | 4A050981000080 |  | NM400 | 8.65 | 1.8 | 11.796 | 1900-05-19 07:20 | TRUE | 否 | [划伤：12 L: 12] [凹坑：1 L: 1]
23773 | 4A050981000020 |  | NM400 | 8.65 | 1.8 | 11.796 | 1900-05-19 07:23 | TRUE | 否 | [凹坑：4 L: 4] [划伤：4 L: 4]
23774 | 4A050981000160 |  | NM400 | 8.65 | 1.8 | 11.796 | 1900-05-19 07:24 | TRUE | 否 | [凹坑：3 L: 3] [划伤：4 L: 4]
23775 | 4A050981000170 |  | NM400 | 8.65 | 1.8 | 11.796 | 1900-05-19 07:25 | TRUE | 否 | [划伤：4 L: 4]
23776 | 4A050981000180 |  | NM400 | 8.65 | 1.8 | 11.796 | 1900-05-19 07:26 | TRUE | 否 | [凹坑：1 L: 1] [划伤：3 L: 3]
23777 | 4A050981000190 |  | NM400 | 8.65 | 1.8 | 11.796 | 1900-05-19 07:27 | TRUE | 否 | [划伤：5 L: 5]
23778 | 4A050981000200 |  | NM400 | 8.65 | 1.8 | 11.796 | 1900-05-19 07:28 | TRUE | 否 | [凹坑：7 L: 7] [划伤：4 L: 4]
23779 | 4A050981000210 |  | NM400 | 8.65 | 1.8 | 11.796 | 1900-05-19 07:30 | TRUE | 否 | [划伤：4 L: 4] [凹坑：1 L: 1]
23780 | 4A050981000100 |  | NM400 | 8.65 | 1.8 | 11.796 | 1900-05-19 07:32 | TRUE | 否 | [凹坑：1 L: 1] [划伤：1 L: 1]
23781 | 4A050981000110 |  | NM400 | 8.65 | 1.8 | 11.796 | 1900-05-19 07:35 | TRUE | 否 | [划伤：7 L: 7] [凹坑：2 L: 2]
23783 | 4A050981000130 |  | NM400 | 8.65 | 1.8 | 11.796 | 1900-05-19 07:39 | TRUE | 否 | [划伤：7 L: 7] [凹坑：3 L: 3]
23784 | 4A050981000120 |  | NM400 | 8.65 | 1.8 | 11.796 | 1900-05-19 07:41 | TRUE | 否 | [划伤：3 L: 3] [凹坑：5 L: 5]
23785 | 4A050981000150 |  | NM400 | 8.65 | 1.8 | 11.796 | 1900-05-19 07:43 | TRUE | 否 | [凹坑：3 L: 3] [划伤：6 L: 6]
23786 | 4A050981000140 |  | NM400 | 8.65 | 1.8 | 11.796 | 1900-05-19 07:49 | TRUE | 否 | [划伤：5 L: 5]
23787 | 4A104662000020 |  | NM400E | 7.42 | 1.87 | 11.8 | 1900-05-19 07:51 | TRUE | 否 | [划伤：2 L: 2] [凹坑：1 L: 1]
23788 | 4A104662000030 |  | NM400E | 7.42 | 1.87 | 11.8 | 1900-05-19 07:53 | TRUE | 否 | [划伤：2 L: 2] [凹坑：1 L: 1]
23789 | 4A104662000050 |  | NM400E | 7.42 | 1.87 | 11.8 | 1900-05-19 07:55 | TRUE | 否 | [划伤：6 L: 6]
23790 | 4A104662000040 |  | NM400E | 7.42 | 1.87 | 11.8 | 1900-05-19 08:00 | TRUE | 否 | [划伤：3 L: 3] [凹坑：1 L: 1]
23791 | 4A104662000070 |  | NM400E | 7.42 | 1.87 | 11.8 | 1900-05-19 08:01 | TRUE | 否 | [划伤：4 L: 4] [凹坑：1 L: 1]
23792 | 4A104662000060 |  | NM400E | 7.42 | 1.87 | 11.8 | 1900-05-19 08:03 | TRUE | 否 | [划伤：4 L: 4] [凹坑：1 L: 1]
23793 | 4A104662000090 |  | NM400E | 7.42 | 1.87 | 11.8 | 1900-05-19 08:03 | TRUE | 否 | [划伤：12 L: 12] [凹坑：4 L: 4]
23794 | 4A104662000010 |  | NM400E | 7.42 | 1.87 | 11.8 | 1900-05-19 08:06 | TRUE | 否 | [划伤：3 L: 3] [凹坑：2 L: 2]
23795 | 4A104662000080 |  | NM400E | 7.42 | 1.87 | 11.8 | 1900-05-19 08:07 | TRUE | 否 | [划伤：5 L: 5] [凹坑：1 L: 1]
23796 | 4A104662000100 |  | NM400E | 7.42 | 1.87 | 11.8 | 1900-05-19 08:08 | TRUE | 否 | [划伤：3 L: 3] [凹坑：2 L: 2]
23797 | 4A104662000110 |  | NM400E | 7.42 | 1.87 | 11.8 | 1900-05-19 08:10 | TRUE | 否 | [划伤：2 L: 2] [凹坑：1 L: 1]
23798 | 4A104662000120 |  | NM400E | 7.42 | 1.87 | 11.8 | 1900-05-19 08:13 | TRUE | 否 | [凹坑：2 L: 2] [划伤：3 L: 3]
23799 | 4A104662000130 |  | NM400E | 7.42 | 1.87 | 11.8 | 1900-05-19 08:14 | TRUE | 否 | [凹坑：1 L: 1] [划伤：1 L: 1]
23800 | 4A104662000140 |  | NM400E | 7.42 | 1.87 | 11.8 | 1900-05-19 08:19 | TRUE | 否 | [凹坑：4 L: 4] [划伤：3 L: 3]
23801 | 4A104662000150 |  | NM400E | 7.42 | 1.87 | 11.8 | 1900-05-19 08:24 | TRUE | 否 | [凹坑：3 L: 3]
23802 | 4A104662000160 |  | NM400E | 7.42 | 1.87 | 11.8 | 1900-05-19 08:25 | FALSE | 否 | [划伤：1 L: 1]
23803 | 4A104662000170 |  | NM400E | 7.42 | 1.87 | 11.8 | 1900-05-19 08:26 | TRUE | 否 | [划伤：2 L: 2] [凹坑：3 L: 3]
23804 | 4A104662000180 |  | NM400E | 7.42 | 1.87 | 11.8 | 1900-05-19 08:27 | TRUE | 否 | [凹坑：2 L: 2] [划伤：3 L: 3]
23805 | 4A104662000190 |  | NM400E | 7.42 | 1.87 | 11.8 | 1900-05-19 08:28 | TRUE | 否 | [划伤：3 L: 3]
23806 | 4A104662000200 |  | NM400E | 7.42 | 1.87 | 11.8 | 1900-05-19 08:31 | TRUE | 否 | [划伤：2 L: 2] [凹坑：1 L: 1]
23807 | 4A104662000210 |  | NM400E | 7.42 | 1.87 | 11.8 | 1900-05-19 08:32 | TRUE | 否 | [凹坑：2 L: 2] [划伤：7 L: 7]
23808 | 4A104662000220 |  | NM400E | 7.42 | 1.87 | 11.8 | 1900-05-19 08:33 | TRUE | 否 | [划伤：9 L: 9] [凹坑：2 L: 2]
23809 | 4A104662000230 |  | NM400E | 7.42 | 1.87 | 11.8 | 1900-05-19 08:33 | TRUE | 否 | [划伤：8 L: 8] [凹坑：39 L: 39]
23810 | 4A104773000090 |  | NM400 | 12 | 2 | 11.996 | 1900-05-19 08:39 | FALSE | 否 | [凹坑：1 L: 1]
23811 | 4A104773000100 |  | NM400 | 12 | 2 | 11.996 | 1900-05-19 08:40 | TRUE | 否 | [划伤：2 L: 2] [凹坑：2 L: 2]
23812 | 4A104773000110 |  | NM400 | 12 | 2 | 11.996 | 1900-05-19 08:41 | TRUE | 否 | [划伤：1 L: 1] [凹坑：1 L: 1]
23813 | 4A104773000120 |  | NM400 | 12 | 2 | 11.996 | 1900-05-19 08:43 | TRUE | 否 | [划伤：5 L: 5] [凹坑：1 L: 1]
23814 | 4A104773000130 |  | NM400 | 12 | 2 | 11.996 | 1900-05-19 08:44 | TRUE | 否 | [凹坑：2 L: 2] [划伤：1 L: 1]
23815 | 4A104773000140 |  | NM400 | 12 | 2 | 11.996 | 1900-05-19 08:45 | TRUE | 否 | [凹坑：2 L: 2] [划伤：6 L: 6]
23816 | 4A088142000110 |  | NM400 | 12.99 | 1.83 | 11.798 | 1900-05-19 08:48 | TRUE | 否 | [划伤：4 L: 4] [凹坑：2 L: 2]
23817 | 4A088142000120 |  | NM400 | 12.99 | 1.83 | 11.798 | 1900-05-19 08:49 | TRUE | 否 | [划伤：4 L: 4] [凹坑：1 L: 1]
23818 | 4A088142000130 |  | NM400 | 12.99 | 1.83 | 11.798 | 1900-05-19 08:50 | TRUE | 否 | [划伤：5 L: 5] [凹坑：2 L: 2]
23819 | 4A088142000140 |  | NM400 | 12.99 | 1.83 | 11.798 | 1900-05-19 08:53 | TRUE | 否 | [凹坑：4 L: 4] [划伤：7 L: 7]
23820 | 4A088142000060 |  | NM400 | 12.99 | 1.83 | 11.798 | 1900-05-19 08:54 | TRUE | 否 | [划伤：4 L: 4]
23821 | 4A088142000070 |  | NM400 | 12.99 | 1.83 | 11.798 | 1900-05-19 08:55 | TRUE | 否 | [划伤：3 L: 3] [凹坑：2 L: 2]
23822 | 4A088142000080 |  | NM400 | 12.99 | 1.83 | 11.798 | 1900-05-19 08:57 | TRUE | 否 | [划伤：5 L: 5] [凹坑：2 L: 2]
23823 | 4A088142000090 |  | NM400 | 12.99 | 1.83 | 11.798 | 1900-05-19 09:00 | TRUE | 否 | [凹坑：2 L: 2] [划伤：8 L: 8]
23824 | 4A088142000010 |  | NM400 | 12.99 | 1.83 | 11.798 | 1900-05-19 09:01 | TRUE | 否 | [划伤：13 L: 13]
23825 | 4A088142000100 |  | NM400 | 12.99 | 1.83 | 11.798 | 1900-05-19 09:03 | TRUE | 否 | [划伤：7 L: 7] [凹坑：1 L: 1]
23826 | 4A088142000020 |  | NM400 | 12.99 | 1.83 | 11.798 | 1900-05-19 09:04 | TRUE | 否 | [划伤：3 L: 3] [凹坑：1 L: 1]
23827 | 4A088142000030 |  | NM400 | 12.99 | 1.83 | 11.798 | 1900-05-19 09:06 | TRUE | 否 | [凹坑：3 L: 3] [划伤：4 L: 4]
23828 | 4A088142000040 |  | NM400 | 12.99 | 1.83 | 11.798 | 1900-05-19 09:13 | TRUE | 否 | [凹坑：2 L: 2] [划伤：6 L: 6]
23829 | 4A088142000050 |  | NM400 | 12.99 | 1.83 | 11.798 | 1900-05-19 09:14 | TRUE | 否 | [凹坑：5 L: 5] [划伤：1 L: 1]
23830 | 4A088143000120 |  | NM400 | 12.99 | 1.83 | 11.909 | 1900-05-19 09:19 | TRUE | 否 | [凹坑：2 L: 2] [划伤：7 L: 7]
23831 | 4A088143000130 |  | NM400 | 12.99 | 1.83 | 11.909 | 1900-05-19 09:20 | TRUE | 否 | [划伤：11 L: 11] [凹坑：4 L: 4]
23832 | 4A088143000140 |  | NM400 | 12.99 | 1.83 | 11.909 | 1900-05-19 09:21 | TRUE | 否 | [凹坑：2 L: 2] [划伤：7 L: 7]
23833 | 4A088143000080 |  | NM400 | 12.99 | 1.83 | 11.909 | 1900-05-19 09:24 | TRUE | 否 | [划伤：4 L: 4] [凹坑：1 L: 1]
23834 | 4A088143000070 |  | NM400 | 12.99 | 1.83 | 11.909 | 1900-05-19 09:25 | TRUE | 否 | [划伤：7 L: 7]
23835 | 4A088143000090 |  | NM400 | 12.99 | 1.83 | 11.909 | 1900-05-19 09:26 | TRUE | 否 | [划伤：4 L: 4] [凹坑：2 L: 2]
23836 | 4A088143000100 |  | NM400 | 12.99 | 1.83 | 11.909 | 1900-05-19 09:29 | TRUE | 否 | [划伤：7 L: 7]
23837 | 4A088143000020 |  | NM400 | 12.99 | 1.83 | 11.909 | 1900-05-19 09:30 | TRUE | 否 | [划伤：7 L: 7] [凹坑：2 L: 2]
23838 | 4A088143000030 |  | NM400 | 12.99 | 1.83 | 11.909 | 1900-05-19 09:31 | TRUE | 否 | [划伤：6 L: 6] [凹坑：3 L: 3]
23839 | 4A088143000040 |  | NM400 | 12.99 | 1.83 | 11.909 | 1900-05-19 09:34 | TRUE | 否 | [划伤：22 L: 22] [凹坑：1 L: 1]
23840 | 4A088143000110 |  | NM400 | 12.99 | 1.83 | 11.909 | 1900-05-19 09:35 | TRUE | 否 | [划伤：9 L: 9] [凹坑：2 L: 2]
23841 | 4A088143000050 |  | NM400 | 12.99 | 1.83 | 11.909 | 1900-05-19 09:39 | TRUE | 否 | [凹坑：5 L: 5] [划伤：1 L: 1]
23842 | 4A088143000060 |  | NM400 | 12.99 | 1.83 | 11.909 | 1900-05-19 09:41 | TRUE | 否 | [划伤：9 L: 9]
23843 | 4A104787000100 |  | NM400 | 12 | 2 | 9.998 | 1900-05-19 09:45 | TRUE | 否 | [划伤：8 L: 8] [凹坑：1 L: 1]
23844 | 4A104787000090 |  | NM400 | 12 | 2 | 9.998 | 1900-05-19 09:46 | TRUE | 否 | [凹坑：2 L: 2] [划伤：6 L: 6]
23845 | 4A104787000110 |  | NM400 | 12 | 2 | 9.998 | 1900-05-19 09:47 | TRUE | 否 | [划伤：7 L: 7] [凹坑：3 L: 3]
23846 | 4A104787000120 |  | NM400 | 12 | 2 | 9.998 | 1900-05-19 09:49 | TRUE | 否 | [凹坑：3 L: 3] [划伤：3 L: 3]
23847 | 4A104787000130 |  | NM400 | 12 | 2 | 9.998 | 1900-05-19 09:50 | TRUE | 否 | [划伤：5 L: 5]
23848 | 4A104787000140 |  | NM400 | 12 | 2 | 9.998 | 1900-05-19 09:52 | TRUE | 否 | [凹坑：2 L: 2] [划伤：5 L: 5]
23849 | 4A104787000150 |  | NM400 | 12 | 2 | 9.998 | 1900-05-19 09:53 | TRUE | 否 | [划伤：2 L: 2]
23850 | 4A104787000020 |  | NM400 | 12 | 2 | 9.998 | 1900-05-19 09:55 | TRUE | 否 | [划伤：5 L: 5] [凹坑：1 L: 1]
23851 | 4A104787000030 |  | NM400 | 12 | 2 | 9.998 | 1900-05-19 09:56 | FALSE | 否 | [划伤：1 L: 1]
23852 | 4A104787000040 |  | NM400 | 12 | 2 | 9.998 | 1900-05-19 09:57 | TRUE | 否 | [划伤：1 L: 1] [凹坑：3 L: 3]
23853 | 4A104787000050 |  | NM400 | 12 | 2 | 9.998 | 1900-05-19 09:58 | TRUE | 否 | [划伤：5 L: 5] [凹坑：2 L: 2]
23854 | 4A104787000060 |  | NM400 | 12 | 2 | 9.998 | 1900-05-19 10:01 | TRUE | 否 | [划伤：24 L: 24] [凹坑：2 L: 2]
23855 | 4A104787000010 |  | NM400 | 12 | 2 | 9.998 | 1900-05-19 10:02 | TRUE | 否 | [凹坑：4 L: 4] [划伤：9 L: 9]
23856 | 4A104787000070 |  | NM400 | 12 | 2 | 9.998 | 1900-05-19 10:03 | TRUE | 否 | [划伤：5 L: 5] [凹坑：1 L: 1]
23857 | 4A104787000080 |  | NM400 | 12 | 2 | 9.998 | 1900-05-19 10:05 | TRUE | 否 | [凹坑：4 L: 4] [划伤：6 L: 6]
23858 | 4A104788000020 |  | NM400 | 8 | 2 | 9.996 | 1900-05-19 10:08 | TRUE | 否 | [划伤：7 L: 7] [凹坑：5 L: 5]
23859 | 4A104788000030 |  | NM400 | 8 | 2 | 9.996 | 1900-05-19 10:09 | TRUE | 否 | [划伤：5 L: 5] [凹坑：1 L: 1]
23860 | 4A104788000040 |  | NM400 | 8 | 2 | 9.996 | 1900-05-19 10:10 | TRUE | 否 | [划伤：9 L: 9] [凹坑：1 L: 1]
23861 | 4A104788000010 |  | NM400 | 8 | 2 | 9.996 | 1900-05-19 10:11 | TRUE | 否 | [划伤：6 L: 6]