## Sheet1
流水号 | 板号 | 捆包号 | 钢种 | 长度 | 宽度 | 厚度 | 检测时间 | 判级 | 是否合格 | 判级原因
23862 | 4A104788000050 |  | NM400 | 8 | 2 | 9.996 | 1900-05-19 10:12 | TRUE | 否 | [划伤：11 L: 11] [凹坑：1 L: 1]
23863 | 4A104788000060 |  | NM400 | 8 | 2 | 9.996 | 1900-05-19 10:13 | TRUE | 否 | [划伤：9 L: 9]
23864 | 4A104788000070 |  | NM400 | 8 | 2 | 9.996 | 1900-05-19 10:15 | TRUE | 否 | [划伤：4 L: 4]
23865 | 4A104788000080 |  | NM400 | 8 | 2 | 9.996 | 1900-05-19 10:16 | TRUE | 否 | [划伤：5 L: 5] [凹坑：1 L: 1]
23866 | 4A104788000090 |  | NM400 | 8 | 2 | 9.996 | 1900-05-19 10:17 | TRUE | 否 | [凹坑：3 L: 3] [划伤：6 L: 6]
23867 | 4A104788000100 |  | NM400 | 8 | 2 | 9.996 | 1900-05-19 10:18 | TRUE | 否 | [划伤：10 L: 10] [凹坑：3 L: 3]
23868 | 4A104788000110 |  | NM400 | 8 | 2 | 9.996 | 1900-05-19 10:19 | TRUE | 否 | [划伤：4 L: 4]
23869 | 4A104788000120 |  | NM400 | 8 | 2 | 9.996 | 1900-05-19 10:20 | TRUE | 否 | [凹坑：19 L: 19] [划伤：2 L: 2]
23870 | 4A104788000130 |  | NM400 | 8 | 2 | 9.996 | 1900-05-19 10:22 | TRUE | 否 | [凹坑：6 L: 6] [划伤：7 L: 7]
23871 | 4A104788000140 |  | NM400 | 8 | 2 | 9.996 | 1900-05-19 10:23 | TRUE | 否 | [划伤：7 L: 7] [凹坑：3 L: 3]
23872 | 4A104788000150 |  | NM400 | 8 | 2 | 9.996 | 1900-05-19 10:24 | TRUE | 否 | [划伤：3 L: 3]
23873 | 4A104788000160 |  | NM400 | 8 | 2 | 9.996 | 1900-05-19 10:25 | TRUE | 否 | [凹坑：1 L: 1] [划伤：7 L: 7]
23874 | 4A104788000170 |  | NM400 | 8 | 2 | 9.996 | 1900-05-19 10:26 | TRUE | 否 | [划伤：5 L: 5]
23875 | 4A104788000180 |  | NM400 | 8 | 2 | 9.996 | 1900-05-19 10:27 | TRUE | 否 | [划伤：5 L: 5]
23876 | 4A104788000190 |  | NM400 | 8 | 2 | 9.996 | 1900-05-19 10:30 | TRUE | 否 | [划伤：5 L: 5] [凹坑：1 L: 1]
23877 | 4A104788000200 |  | NM400 | 8 | 2 | 9.996 | 1900-05-19 10:31 | TRUE | 否 | [划伤：10 L: 10]
23878 | 4A104788000210 |  | NM400 | 8 | 2 | 9.996 | 1900-05-19 10:32 | TRUE | 否 | [凹坑：1 L: 1] [划伤：3 L: 3]
23879 | 4A104788000220 |  | NM400 | 8 | 2 | 9.996 | 1900-05-19 10:33 | TRUE | 否 | [划伤：2 L: 2] [凹坑：1 L: 1]
23880 | 4A104788000230 |  | NM400 | 8 | 2 | 9.996 | 1900-05-19 10:34 | TRUE | 否 | [凹坑：4 L: 4] [划伤：2 L: 2]
23881 | 4A104788000240 |  | NM400 | 8 | 2 | 9.996 | 1900-05-19 10:35 | TRUE | 否 | [凹坑：1 L: 1] [划伤：3 L: 3]
23882 | 4A085106000030 |  | NM400 | 6.55 | 2 | 9.8 | 1900-05-19 10:39 | TRUE | 否 | [划伤：9 L: 9] [凹坑：1 L: 1]
23883 | 4A085106000040 |  | NM400 | 6.55 | 2 | 9.8 | 1900-05-19 10:40 | TRUE | 否 | [划伤：3 L: 3]
23884 | 4A085106000050 |  | NM400 | 6.55 | 2 | 9.8 | 1900-05-19 10:41 | TRUE | 否 | [划伤：9 L: 9]
23885 | 4A085106000060 |  | NM400 | 6.55 | 2 | 9.8 | 1900-05-19 10:42 | TRUE | 否 | [划伤：5 L: 5] [凹坑：1 L: 1]
23886 | 4A085106000070 |  | NM400 | 6.55 | 2 | 9.8 | 1900-05-19 10:43 | TRUE | 否 | [划伤：3 L: 3] [凹坑：3 L: 3]
23887 | 4A085106000080 |  | NM400 | 6.55 | 2 | 9.8 | 1900-05-19 10:44 | TRUE | 否 | [划伤：7 L: 7]
23888 | 4A085106000090 |  | NM400 | 6.55 | 2 | 9.8 | 1900-05-19 10:45 | TRUE | 否 | [划伤：16 L: 16] [凹坑：1 L: 1]
23889 | 4A085106000020 |  | NM400 | 6.55 | 2 | 9.8 | 1900-05-19 10:46 | TRUE | 否 | [划伤：6 L: 6]
23890 | 4A085106000100 |  | NM400 | 6.55 | 2 | 9.8 | 1900-05-19 10:48 | TRUE | 否 | [凹坑：3 L: 3] [划伤：3 L: 3]
23891 | 4A085106000110 |  | NM400 | 6.55 | 2 | 9.8 | 1900-05-19 10:49 | TRUE | 否 | [凹坑：3 L: 3] [划伤：2 L: 2]
23892 | 4A085106000230 |  | NM400 | 6.55 | 2 | 9.8 | 1900-05-19 10:51 | TRUE | 否 | [划伤：4 L: 4]
23893 | 4A085106000240 |  | NM400 | 6.55 | 2 | 9.8 | 1900-05-19 10:52 | TRUE | 否 | [划伤：5 L: 5]
23894 | 4A085106000250 |  | NM400 | 6.55 | 2 | 9.8 | 1900-05-19 10:53 | TRUE | 否 | [划伤：9 L: 9] [凹坑：1 L: 1]
23895 | 4A085106000260 |  | NM400 | 6.55 | 2 | 9.8 | 1900-05-19 10:54 | TRUE | 否 | [划伤：4 L: 4] [凹坑：3 L: 3]
23896 | 4A085106000270 |  | NM400 | 6.55 | 2 | 9.8 | 1900-05-19 10:55 | TRUE | 否 | [划伤：9 L: 9]
23897 | 4A085106000280 |  | NM400 | 6.55 | 2 | 9.8 | 1900-05-19 10:59 | TRUE | 否 | [划伤：9 L: 9] [凹坑：1 L: 1]
23898 | 4A085106000290 |  | NM400 | 6.55 | 2 | 9.8 | 1900-05-19 11:00 | TRUE | 否 | [凹坑：3 L: 3] [划伤：3 L: 3]
23899 | 4A085106000300 |  | NM400 | 6.55 | 2 | 9.8 | 1900-05-19 11:01 | TRUE | 否 | [划伤：8 L: 8] [凹坑：2 L: 2]
23900 | 4A085106000130 |  | NM400 | 6.55 | 2 | 9.8 | 1900-05-19 11:02 | TRUE | 否 | [凹坑：5 L: 5] [划伤：3 L: 3]
23901 | 4A085106000120 |  | NM400 | 6.55 | 2 | 9.8 | 1900-05-19 11:03 | TRUE | 否 | [划伤：3 L: 3] [凹坑：4 L: 4]
23902 | 4A085106000150 |  | NM400 | 6.55 | 2 | 9.8 | 1900-05-19 11:04 | TRUE | 否 | [划伤：6 L: 6] [凹坑：2 L: 2]
23903 | 4A085106000140 |  | NM400 | 6.55 | 2 | 9.8 | 1900-05-19 11:05 | TRUE | 否 | [划伤：7 L: 7] [凹坑：2 L: 2]
23904 | 4A085106000170 |  | NM400 | 6.55 | 2 | 9.8 | 1900-05-19 11:06 | TRUE | 否 | [划伤：9 L: 9] [凹坑：3 L: 3]
23905 | 4A085106000160 |  | NM400 | 6.55 | 2 | 9.8 | 1900-05-19 11:08 | TRUE | 否 | [划伤：7 L: 7]
23906 | 4A085106000190 |  | NM400 | 6.55 | 2 | 9.8 | 1900-05-19 11:09 | TRUE | 否 | [划伤：8 L: 8] [凹坑：1 L: 1]
23907 | 4A085106000180 |  | NM400 | 6.55 | 2 | 9.8 | 1900-05-19 11:10 | TRUE | 否 | [凹坑：1 L: 1] [划伤：2 L: 2]
23908 | 4A085106000200 |  | NM400 | 6.55 | 2 | 9.8 | 1900-05-19 11:11 | TRUE | 否 | [划伤：5 L: 5] [凹坑：2 L: 2]
23909 | 4A085106000210 |  | NM400 | 6.55 | 2 | 9.8 | 1900-05-19 11:12 | TRUE | 否 | [划伤：6 L: 6] [凹坑：1 L: 1]
23910 | 4A104790000020 |  | NM400 | 12 | 2 | 9.996 | 1900-05-19 11:17 | TRUE | 否 | [凹坑：3 L: 3] [划伤：3 L: 3]
23911 | 4A104790000030 |  | NM400 | 12 | 2 | 9.996 | 1900-05-19 11:18 | TRUE | 否 | [划伤：4 L: 4] [凹坑：1 L: 1]
23912 | 4A104790000040 |  | NM400 | 12 | 2 | 9.996 | 1900-05-19 11:19 | TRUE | 否 | [划伤：4 L: 4] [凹坑：3 L: 3]
23913 | 4A104790000050 |  | NM400 | 12 | 2 | 9.996 | 1900-05-19 11:20 | TRUE | 否 | [划伤：3 L: 3] [凹坑：2 L: 2]
23914 | 4A104790000060 |  | NM400 | 12 | 2 | 9.996 | 1900-05-19 11:22 | TRUE | 否 | [划伤：3 L: 3] [凹坑：5 L: 5]
23915 | 4A104790000070 |  | NM400 | 12 | 2 | 9.996 | 1900-05-19 11:23 | TRUE | 否 | [划伤：10 L: 10] [凹坑：2 L: 2]
23916 | 4A104790000080 |  | NM400 | 12 | 2 | 9.996 | 1900-05-19 11:25 | TRUE | 否 | [划伤：6 L: 6] [凹坑：1 L: 1]
23917 | 4A104790000100 |  | NM400 | 12 | 2 | 9.996 | 1900-05-19 11:26 | TRUE | 否 | [划伤：11 L: 11] [凹坑：5 L: 5]
23918 | 4A104790000090 |  | NM400 | 12 | 2 | 9.996 | 1900-05-19 11:28 | TRUE | 否 | [划伤：18 L: 18] [凹坑：2 L: 2]
23919 | 4A104790000010 |  | NM400 | 12 | 2 | 9.996 | 1900-05-19 11:29 | TRUE | 否 | [划伤：7 L: 7] [凹坑：1 L: 1]
23920 | 4A104790000110 |  | NM400 | 12 | 2 | 9.996 | 1900-05-19 11:31 | TRUE | 否 | [划伤：15 L: 15] [凹坑：3 L: 3]
23921 | 4A104790000120 |  | NM400 | 12 | 2 | 9.996 | 1900-05-19 11:32 | TRUE | 否 | [划伤：6 L: 6] [凹坑：3 L: 3]
23922 | 4A104790000130 |  | NM400 | 12 | 2 | 9.996 | 1900-05-19 11:34 | TRUE | 否 | [划伤：10 L: 10] [凹坑：4 L: 4]
23923 | 4A104790000140 |  | NM400 | 12 | 2 | 9.996 | 1900-05-19 11:36 | TRUE | 否 | [划伤：10 L: 10] [凹坑：3 L: 3]
23924 | 4A104790000150 |  | NM400 | 12 | 2 | 9.996 | 1900-05-19 11:39 | TRUE | 否 | [划伤：4 L: 4]
23925 | 4A104790000160 |  | NM400 | 12 | 2 | 9.996 | 1900-05-19 11:41 | FALSE | 是 | 无影响判级缺陷
23926 | 4A104786000100 |  | NM400 | 12 | 2 | 9.998 | 1900-05-19 11:45 | TRUE | 否 | [凹坑：10 L: 10] [划伤：9 L: 9]
23927 | 4A104786000090 |  | NM400 | 12 | 2 | 9.998 | 1900-05-19 11:47 | TRUE | 否 | [凹坑：2 L: 2] [划伤：2 L: 2]
23928 | 4A104786000120 |  | NM400 | 12 | 2 | 9.998 | 1900-05-19 11:48 | TRUE | 否 | [划伤：8 L: 8] [凹坑：3 L: 3]
23929 | 4A104786000110 |  | NM400 | 12 | 2 | 9.998 | 1900-05-19 11:50 | TRUE | 否 | [划伤：3 L: 3] [凹坑：1 L: 1]
23930 | 4A104786000130 |  | NM400 | 12 | 2 | 9.998 | 1900-05-19 11:51 | TRUE | 否 | [划伤：3 L: 3] [凹坑：8 L: 8]
23931 | 4A104786000140 |  | NM400 | 12 | 2 | 9.998 | 1900-05-19 11:53 | TRUE | 否 | [凹坑：3 L: 3] [划伤：6 L: 6]
23932 | 4A104786000150 |  | NM400 | 12 | 2 | 9.998 | 1900-05-19 11:57 | TRUE | 否 | [划伤：6 L: 6] [凹坑：1 L: 1]
23933 | 4A104786000020 |  | NM400 | 12 | 2 | 9.998 | 1900-05-19 11:58 | TRUE | 否 | [划伤：8 L: 8] [凹坑：3 L: 3]
23934 | 4A104786000030 |  | NM400 | 12 | 2 | 9.998 | 1900-05-19 11:59 | TRUE | 否 | [凹坑：2 L: 2] [划伤：3 L: 3]
23935 | 4A104786000040 |  | NM400 | 12 | 2 | 9.998 | 1900-05-19 12:01 | TRUE | 否 | [划伤：5 L: 5] [凹坑：3 L: 3]
23936 | 4A104786000050 |  | NM400 | 12 | 2 | 9.998 | 1900-05-19 12:02 | TRUE | 否 | [划伤：26 L: 26] [凹坑：3 L: 3]
23937 | 4A104786000010 |  | NM400 | 12 | 2 | 9.998 | 1900-05-19 12:05 | TRUE | 否 | [划伤：14 L: 14] [凹坑：1 L: 1]
23938 | 4A104786000060 |  | NM400 | 12 | 2 | 9.998 | 1900-05-19 12:06 | TRUE | 否 | [划伤：6 L: 6] [凹坑：2 L: 2]
23939 | 4A104786000070 |  | NM400 | 12 | 2 | 9.998 | 1900-05-19 12:07 | TRUE | 否 | [凹坑：5 L: 5] [划伤：5 L: 5]
23940 | 4A104786000080 |  | NM400 | 12 | 2 | 9.998 | 1900-05-19 12:10 | TRUE | 否 | [凹坑：3 L: 3] [划伤：5 L: 5]
23941 | 4A104100000030 |  | NM400 | 8 | 2 | 8 | 1900-05-19 12:12 | TRUE | 否 | [划伤：9 L: 9] [凹坑：1 L: 1]
23942 | 4A104100000040 |  | NM400 | 8 | 2 | 8 | 1900-05-19 12:13 | TRUE | 否 | [划伤：5 L: 5] [凹坑：2 L: 2]
23943 | 4A104100000050 |  | NM400 | 8 | 2 | 8 | 1900-05-19 12:14 | TRUE | 否 | [划伤：5 L: 5]
23944 | 4A104100000060 |  | NM400 | 8 | 2 | 8 | 1900-05-19 12:15 | TRUE | 否 | [划伤：7 L: 7] [凹坑：3 L: 3]
23945 | 4A104100000070 |  | NM400 | 8 | 2 | 8 | 1900-05-19 12:16 | TRUE | 否 | [划伤：9 L: 9]
23946 | 4A104100000080 |  | NM400 | 8 | 2 | 8 | 1900-05-19 12:17 | TRUE | 否 | [划伤：6 L: 6]
23947 | 4A104100000090 |  | NM400 | 8 | 2 | 8 | 1900-05-19 12:18 | TRUE | 否 | [划伤：13 L: 13] [凹坑：3 L: 3]
23948 | 4A104100000020 |  | NM400 | 8 | 2 | 8 | 1900-05-19 12:19 | TRUE | 否 | [划伤：6 L: 6]
23949 | 4A104100000100 |  | NM400 | 8 | 2 | 8 | 1900-05-19 12:22 | TRUE | 否 | [划伤：4 L: 4] [凹坑：1 L: 1]
23950 | 4A104100000110 |  | NM400 | 8 | 2 | 8 | 1900-05-19 12:23 | TRUE | 否 | [划伤：3 L: 3] [凹坑：1 L: 1]
23951 | 4A104100000120 |  | NM400 | 8 | 2 | 8 | 1900-05-19 12:24 | TRUE | 否 | [划伤：7 L: 7]
23952 | 4A104100000130 |  | NM400 | 8 | 2 | 8 | 1900-05-19 12:25 | TRUE | 否 | [划伤：4 L: 4]
23953 | 4A104100000140 |  | NM400 | 8 | 2 | 8 | 1900-05-19 12:26 | TRUE | 否 | [划伤：4 L: 4] [凹坑：1 L: 1]
23954 | 4A104100000150 |  | NM400 | 8 | 2 | 8 | 1900-05-19 12:27 | TRUE | 否 | [划伤：1 L: 1] [凹坑：1 L: 1]
23955 | 4A104100000160 |  | NM400 | 8 | 2 | 8 | 1900-05-19 12:28 | TRUE | 否 | [划伤：5 L: 5] [凹坑：1 L: 1]
23956 | 4A104100000170 |  | NM400 | 8 | 2 | 8 | 1900-05-19 12:29 | TRUE | 否 | [凹坑：1 L: 1] [划伤：1 L: 1]
23957 | 4A104669000130 |  | NM450 | 8 | 2 | 8 | 1900-05-19 12:31 | TRUE | 否 | [划伤：5 L: 5]
23958 | 4A104669000120 |  | NM450 | 8 | 2 | 8 | 1900-05-19 12:32 | TRUE | 否 | [划伤：4 L: 4] [凹坑：1 L: 1]
23959 | 4A104669000140 |  | NM450 | 8 | 2 | 8 | 1900-05-19 12:33 | TRUE | 否 | [划伤：8 L: 8]
23960 | 4A104669000150 |  | NM450 | 8 | 2 | 8 | 1900-05-19 12:34 | TRUE | 否 | [划伤：4 L: 4] [凹坑：2 L: 2]
23961 | 4A104669000160 |  | NM450 | 8 | 2 | 8 | 1900-05-19 12:35 | TRUE | 否 | [凹坑：2 L: 2] [划伤：4 L: 4]