## Sheet1
流水号 | 板号 | 捆包号 | 钢种 | 长度 | 宽度 | 厚度 | 检测时间 | 判级 | 是否合格 | 判级原因
24162 | 4A104802000160 |  | NM400 | 6 | 2 | 8.001 | 1900-05-19 16:49 | TRUE | 否 | [划伤：4 L: 4] [凹坑：1 L: 1]
24163 | 4A104802000180 |  | NM400 | 6 | 2 | 8.001 | 1900-05-19 16:50 | TRUE | 否 | [划伤：4 L: 4] [凹坑：1 L: 1]
24164 | 4A104802000190 |  | NM400 | 6 | 2 | 8.001 | 1900-05-19 16:51 | TRUE | 否 | [划伤：3 L: 3] [凹坑：1 L: 1]
24165 | 4A104802000200 |  | NM400 | 6 | 2 | 8.001 | 1900-05-19 16:52 | TRUE | 否 | [划伤：2 L: 2]
24166 | 4A104802000210 |  | NM400 | 6 | 2 | 8.001 | 1900-05-19 16:56 | TRUE | 否 | [划伤：6 L: 6] [凹坑：1 L: 1]
24167 | 4A104802000220 |  | NM400 | 6 | 2 | 8.001 | 1900-05-19 16:57 | TRUE | 否 | [划伤：4 L: 4]
24168 | 4A104802000230 |  | NM400 | 6 | 2 | 8.001 | 1900-05-19 16:58 | TRUE | 否 | [划伤：4 L: 4]
24169 | 4A104802000240 |  | NM400 | 6 | 2 | 8.001 | 1900-05-19 16:59 | TRUE | 否 | [划伤：5 L: 5]
24170 | 4A104802000250 |  | NM400 | 6 | 2 | 8.001 | 1900-05-19 17:00 | TRUE | 否 | [划伤：2 L: 2] [凹坑：1 L: 1]
24171 | 4A104802000260 |  | NM400 | 6 | 2 | 8.001 | 1900-05-19 17:01 | TRUE | 否 | [划伤：7 L: 7]
24172 | 4A104802000270 |  | NM400 | 6 | 2 | 8.001 | 1900-05-19 17:02 | TRUE | 否 | [划伤：4 L: 4]
24173 | 4A104802000280 |  | NM400 | 6 | 2 | 8.001 | 1900-05-19 17:03 | TRUE | 否 | [划伤：4 L: 4]
24174 | 4A104802000290 |  | NM400 | 6 | 2 | 8.001 | 1900-05-19 17:04 | TRUE | 否 | [划伤：4 L: 4]
24175 | 4A104802000300 |  | NM400 | 6 | 2 | 8.001 | 1900-05-19 17:05 | TRUE | 否 | [划伤：7 L: 7] [凹坑：1 L: 1]
24176 | 4A104802000310 |  | NM400 | 6 | 2 | 8.001 | 1900-05-19 17:06 | TRUE | 否 | [划伤：8 L: 8]
24177 | 4A104802000320 |  | NM400 | 6 | 2 | 8.001 | 1900-05-19 17:07 | TRUE | 否 | [划伤：3 L: 3] [凹坑：1 L: 1]
24178 | 4A104802000330 |  | NM400 | 6 | 2 | 8.001 | 1900-05-19 17:08 | FALSE | 否 | [划伤：1 L: 1]
24179 | 4A104802000340 |  | NM400 | 6 | 2 | 8.001 | 1900-05-19 17:09 | TRUE | 否 | [划伤：6 L: 6]
24180 | 4A104802000350 |  | NM400 | 6 | 2 | 8.001 | 1900-05-19 17:10 | TRUE | 否 | [划伤：2 L: 2]
24181 | 4A104802000360 |  | NM400 | 6 | 2 | 8.001 | 1900-05-19 17:11 | TRUE | 否 | [划伤：4 L: 4]
24182 | 4A104802000380 |  | NM400 | 6 | 2 | 8.001 | 1900-05-19 17:12 | TRUE | 否 | [凹坑：1 L: 1] [划伤：1 L: 1]
24183 | 4A104802000370 |  | NM400 | 6 | 2 | 8.001 | 1900-05-19 17:13 | TRUE | 否 | [划伤：6 L: 6]
24184 | 4A104802000390 |  | NM400 | 6 | 2 | 8.001 | 1900-05-19 17:14 | TRUE | 否 | [划伤：2 L: 2] [凹坑：1 L: 1]
24185 | 4A104801000020 |  | NM400 | 6 | 2 | 8.001 | 1900-05-19 17:17 | TRUE | 否 | [划伤：2 L: 2]
24186 | 4A104801000030 |  | NM400 | 6 | 2 | 8.001 | 1900-05-19 17:17 | TRUE | 否 | [划伤：2 L: 2]
24187 | 4A104801000040 |  | NM400 | 6 | 2 | 8.001 | 1900-05-19 17:18 | TRUE | 否 | [划伤：3 L: 3]
24188 | 4A104801000050 |  | NM400 | 6 | 2 | 8.001 | 1900-05-19 17:20 | TRUE | 否 | [划伤：3 L: 3]
24189 | 4A104801000060 |  | NM400 | 6 | 2 | 8.001 | 1900-05-19 17:20 | TRUE | 否 | [划伤：4 L: 4] [凹坑：1 L: 1]
24190 | 4A104801000070 |  | NM400 | 6 | 2 | 8.001 | 1900-05-19 17:21 | TRUE | 否 | [划伤：13 L: 13]
24191 | 4A104801000010 |  | NM400 | 6 | 2 | 8.001 | 1900-05-19 17:22 | TRUE | 否 | [划伤：2 L: 2]
24192 | 4A104801000080 |  | NM400 | 6 | 2 | 8.001 | 1900-05-19 17:23 | TRUE | 否 | [划伤：2 L: 2]
24193 | 4A104801000090 |  | NM400 | 6 | 2 | 8.001 | 1900-05-19 17:24 | TRUE | 否 | [划伤：2 L: 2]
24194 | 4A104801000100 |  | NM400 | 6 | 2 | 8.001 | 1900-05-19 17:25 | TRUE | 否 | [划伤：2 L: 2]
24195 | 4A104801000110 |  | NM400 | 6 | 2 | 8.001 | 1900-05-19 17:26 | TRUE | 否 | [划伤：2 L: 2] [凹坑：1 L: 1]
24196 | 4A104801000120 |  | NM400 | 6 | 2 | 8.001 | 1900-05-19 17:27 | TRUE | 否 | [划伤：4 L: 4]
24197 | 4A104801000130 |  | NM400 | 6 | 2 | 8.001 | 1900-05-19 17:28 | FALSE | 否 | [划伤：1 L: 1]
24198 | 4A104801000140 |  | NM400 | 6 | 2 | 8.001 | 1900-05-19 17:29 | TRUE | 否 | [划伤：7 L: 7] [凹坑：1 L: 1]
24199 | 4A104801000150 |  | NM400 | 6 | 2 | 8.001 | 1900-05-19 17:30 | TRUE | 否 | [划伤：3 L: 3]
24200 | 4A104801000160 |  | NM400 | 6 | 2 | 8.001 | 1900-05-19 17:31 | TRUE | 否 | [划伤：3 L: 3] [凹坑：1 L: 1]
24201 | 4A104801000170 |  | NM400 | 6 | 2 | 8.001 | 1900-05-19 17:32 | FALSE | 否 | [划伤：1 L: 1]
24202 | 4A104801000180 |  | NM400 | 6 | 2 | 8.001 | 1900-05-19 17:34 | FALSE | 否 | [划伤：1 L: 1]
24203 | 4A104801000190 |  | NM400 | 6 | 2 | 8.001 | 1900-05-19 17:35 | TRUE | 否 | [划伤：5 L: 5] [凹坑：3 L: 3]
24204 | 4A104801000200 |  | NM400 | 6 | 2 | 8.001 | 1900-05-19 17:36 | TRUE | 否 | [划伤：3 L: 3]
24205 | 4A104801000210 |  | NM400 | 6 | 2 | 8.001 | 1900-05-19 17:38 | TRUE | 否 | [划伤：5 L: 5]
24206 | 4A104801000220 |  | NM400 | 6 | 2 | 8.001 | 1900-05-19 17:39 | TRUE | 否 | [划伤：3 L: 3]
24207 | 4A104801000230 |  | NM400 | 6 | 2 | 8.001 | 1900-05-19 17:40 | TRUE | 否 | [划伤：8 L: 8]
24208 | 4A104801000240 |  | NM400 | 6 | 2 | 8.001 | 1900-05-19 17:41 | TRUE | 否 | [划伤：8 L: 8]
24209 | 4A104801000250 |  | NM400 | 6 | 2 | 8.001 | 1900-05-19 17:42 | TRUE | 否 | [划伤：6 L: 6]
24210 | 4A104801000260 |  | NM400 | 6 | 2 | 8.001 | 1900-05-19 17:43 | TRUE | 否 | [划伤：2 L: 2]
24211 | 4A104801000270 |  | NM400 | 6 | 2 | 8.001 | 1900-05-19 17:48 | TRUE | 否 | [划伤：3 L: 3]
24212 | 4A104801000280 |  | NM400 | 6 | 2 | 8.001 | 1900-05-19 17:49 | TRUE | 否 | [划伤：4 L: 4]
24213 | 4A104801000290 |  | NM400 | 6 | 2 | 8.001 | 1900-05-19 17:50 | TRUE | 否 | [划伤：2 L: 2]
24214 | 4A104801000300 |  | NM400 | 6 | 2 | 8.001 | 1900-05-19 17:51 | TRUE | 否 | [划伤：3 L: 3]
24215 | 4A104801000310 |  | NM400 | 6 | 2 | 8.001 | 1900-05-19 17:52 | TRUE | 否 | [划伤：3 L: 3]
24216 | 4A104801000320 |  | NM400 | 6 | 2 | 8.001 | 1900-05-19 17:53 | TRUE | 否 | [划伤：6 L: 6]
24217 | 4A104801000330 |  | NM400 | 6 | 2 | 8.001 | 1900-05-19 17:53 | FALSE | 否 | [划伤：1 L: 1]
24218 | 4A104801000340 |  | NM400 | 6 | 2 | 8.001 | 1900-05-19 17:54 | FALSE | 是 | 无影响判级缺陷
24219 | 4A104801000350 |  | NM400 | 6 | 2 | 8.001 | 1900-05-19 17:55 | TRUE | 否 | [划伤：4 L: 4]
24220 | 4A104801000360 |  | NM400 | 6 | 2 | 8.001 | 1900-05-19 17:56 | TRUE | 否 | [划伤：8 L: 8]
24221 | 4A104801000370 |  | NM400 | 6 | 2 | 8.001 | 1900-05-19 17:57 | TRUE | 否 | [划伤：4 L: 4]
24222 | 4A104801000380 |  | NM400 | 6 | 2 | 8.001 | 1900-05-19 17:58 | TRUE | 否 | [划伤：6 L: 6]
24223 | 4A104801000390 |  | NM400 | 6 | 2 | 8.001 | 1900-05-19 17:59 | TRUE | 否 | [划伤：2 L: 2]
24224 | 4A104801000400 |  | NM400 | 6 | 2 | 8.001 | 1900-05-19 18:00 | TRUE | 否 | [凹坑：1 L: 1] [划伤：3 L: 3]
24225 | 4A104123000020 |  | NM400E | 7.65 | 1.87 | 7.998 | 1900-05-19 18:04 | TRUE | 否 | [划伤：4 L: 4] [凹坑：1 L: 1]
24226 | 4A104123000030 |  | NM400E | 7.65 | 1.87 | 7.998 | 1900-05-19 18:05 | TRUE | 否 | [划伤：4 L: 4] [凹坑：1 L: 1]
24227 | 4A104123000040 |  | NM400E | 7.65 | 1.87 | 7.998 | 1900-05-19 18:06 | TRUE | 否 | [划伤：4 L: 4]
24228 | 4A104123000050 |  | NM400E | 7.65 | 1.87 | 7.998 | 1900-05-19 18:07 | TRUE | 否 | [划伤：5 L: 5] [凹坑：2 L: 2]
24229 | 4A104123000060 |  | NM400E | 7.65 | 1.87 | 7.998 | 1900-05-19 18:08 | TRUE | 否 | [划伤：9 L: 9] [凹坑：2 L: 2]
24230 | 4A104123000070 |  | NM400E | 7.65 | 1.87 | 7.998 | 1900-05-19 18:09 | TRUE | 否 | [划伤：4 L: 4] [凹坑：1 L: 1]
24231 | 4A104123000080 |  | NM400E | 7.65 | 1.87 | 7.998 | 1900-05-19 18:10 | TRUE | 否 | [划伤：6 L: 6] [凹坑：1 L: 1]
24232 | 4A104123000090 |  | NM400E | 7.65 | 1.87 | 7.998 | 1900-05-19 18:11 | TRUE | 否 | [划伤：4 L: 4]
24233 | 4A104123000100 |  | NM400E | 7.65 | 1.87 | 7.998 | 1900-05-19 18:11 | TRUE | 否 | [划伤：4 L: 4]
24234 | 4A104123000110 |  | NM400E | 7.65 | 1.87 | 7.998 | 1900-05-19 18:12 | TRUE | 否 | [划伤：3 L: 3]
24235 | 4A104123000120 |  | NM400E | 7.65 | 1.87 | 7.998 | 1900-05-19 18:13 | TRUE | 否 | [划伤：5 L: 5]
24236 | 4A104123000130 |  | NM400E | 7.65 | 1.87 | 7.998 | 1900-05-19 18:14 | TRUE | 否 | [划伤：9 L: 9] [凹坑：2 L: 2]
24237 | 4A104123000010 |  | NM400E | 7.65 | 1.87 | 7.998 | 1900-05-19 18:15 | TRUE | 否 | [划伤：5 L: 5]
24238 | 4A104123000140 |  | NM400E | 7.65 | 1.87 | 7.998 | 1900-05-19 18:16 | TRUE | 否 | [划伤：6 L: 6]
24239 | 4A104123000150 |  | NM400E | 7.65 | 1.87 | 7.998 | 1900-05-19 18:17 | TRUE | 否 | [凹坑：3 L: 3] [划伤：5 L: 5]
24240 | 4A104123000160 |  | NM400E | 7.65 | 1.87 | 7.998 | 1900-05-19 18:18 | TRUE | 否 | [划伤：6 L: 6] [凹坑：2 L: 2]
24241 | 4A104123000170 |  | NM400E | 7.65 | 1.87 | 7.998 | 1900-05-19 18:19 | TRUE | 否 | [划伤：2 L: 2]
24242 | 4A104123000180 |  | NM400E | 7.65 | 1.87 | 7.998 | 1900-05-19 18:20 | TRUE | 否 | [划伤：4 L: 4]
24243 | 4A104123000190 |  | NM400E | 7.65 | 1.87 | 7.998 | 1900-05-19 18:23 | TRUE | 否 | [划伤：4 L: 4] [凹坑：5 L: 5]
24244 | 4A104123000250 |  | NM400E | 7.65 | 1.87 | 7.998 | 1900-05-19 18:24 | TRUE | 否 | [划伤：7 L: 7]
24245 | 4A104123000260 |  | NM400E | 7.65 | 1.87 | 7.998 | 1900-05-19 18:24 | TRUE | 否 | [凹坑：5 L: 5] [划伤：3 L: 3]
24246 | 4A104123000270 |  | NM400E | 7.65 | 1.87 | 7.998 | 1900-05-19 18:25 | TRUE | 否 | [划伤：4 L: 4] [凹坑：1 L: 1]
24247 | 4A104123000280 |  | NM400E | 7.65 | 1.87 | 7.998 | 1900-05-19 18:26 | TRUE | 否 | [划伤：2 L: 2]
24248 | 4A104123000290 |  | NM400E | 7.65 | 1.87 | 7.998 | 1900-05-19 18:27 | TRUE | 否 | [划伤：3 L: 3]
24249 | 4A104123000300 |  | NM400E | 7.65 | 1.87 | 7.998 | 1900-05-19 18:28 | TRUE | 否 | [划伤：3 L: 3]
24250 | 4A104123000310 |  | NM400E | 7.65 | 1.87 | 7.998 | 1900-05-19 18:29 | TRUE | 否 | [划伤：4 L: 4] [凹坑：2 L: 2]
24251 | 4A104123000320 |  | NM400E | 7.65 | 1.87 | 7.998 | 1900-05-19 18:30 | TRUE | 否 | [划伤：5 L: 5] [凹坑：2 L: 2]
24252 | 4A104123000330 |  | NM400E | 7.65 | 1.87 | 7.998 | 1900-05-19 18:31 | TRUE | 否 | [划伤：1 L: 1] [凹坑：2 L: 2]
24253 | 4A104123000340 |  | NM400E | 7.65 | 1.87 | 7.998 | 1900-05-19 18:32 | TRUE | 否 | [凹坑：2 L: 2] [划伤：4 L: 4]
24254 | 4A104123000350 |  | NM400E | 7.65 | 1.87 | 7.998 | 1900-05-19 18:33 | TRUE | 否 | [划伤：1 L: 1] [凹坑：2 L: 2]
24255 | 4A104123000360 |  | NM400E | 7.65 | 1.87 | 7.998 | 1900-05-19 18:34 | TRUE | 否 | [划伤：6 L: 6] [凹坑：3 L: 3]
24256 | 4A104124000020 |  | NM400 | 7.8 | 1.83 | 7.796 | 1900-05-19 18:37 | TRUE | 否 | [划伤：6 L: 6]
24257 | 4A104124000030 |  | NM400 | 7.8 | 1.83 | 7.796 | 1900-05-19 18:38 | TRUE | 否 | [划伤：5 L: 5]
24258 | 4A104124000040 |  | NM400 | 7.8 | 1.83 | 7.796 | 1900-05-19 18:39 | TRUE | 否 | [划伤：4 L: 4]
24259 | 4A104124000050 |  | NM400 | 7.8 | 1.83 | 7.796 | 1900-05-19 18:40 | TRUE | 否 | [划伤：2 L: 2] [凹坑：1 L: 1]
24260 | 4A104124000060 |  | NM400 | 7.8 | 1.83 | 7.796 | 1900-05-19 18:41 | TRUE | 否 | [划伤：2 L: 2] [凹坑：1 L: 1]
24261 | 4A104124000070 |  | NM400 | 7.8 | 1.83 | 7.796 | 1900-05-19 18:42 | TRUE | 否 | [划伤：4 L: 4] [凹坑：2 L: 2]