## Sheet1
流水号 | 板号 | 捆包号 | 钢种 | 长度 | 宽度 | 厚度 | 检测时间 | 判级 | 是否合格 | 判级原因
24262 | 4A104124000080 |  | NM400 | 7.8 | 1.83 | 7.796 | 1900-05-19 18:43 | TRUE | 否 | [划伤：7 L: 7] [凹坑：1 L: 1]
24263 | 4A104124000090 |  | NM400 | 7.8 | 1.83 | 7.796 | 1900-05-19 18:44 | TRUE | 否 | [划伤：4 L: 4] [凹坑：1 L: 1]
24264 | 4A104124000100 |  | NM400 | 7.8 | 1.83 | 7.796 | 1900-05-19 18:44 | TRUE | 否 | [划伤：7 L: 7] [凹坑：1 L: 1]
24265 | 4A104124000010 |  | NM400 | 7.8 | 1.83 | 7.796 | 1900-05-19 18:45 | TRUE | 否 | [划伤：7 L: 7] [凹坑：1 L: 1]
24266 | 4A104124000110 |  | NM400 | 7.8 | 1.83 | 7.796 | 1900-05-19 18:46 | TRUE | 否 | [划伤：5 L: 5] [凹坑：4 L: 4]
24267 | 4A104124000260 |  | NM400 | 7.8 | 1.83 | 7.796 | 1900-05-19 18:47 | TRUE | 否 | [划伤：2 L: 2] [凹坑：1 L: 1]
24268 | 4A104124000270 |  | NM400 | 7.8 | 1.83 | 7.796 | 1900-05-19 18:48 | TRUE | 否 | [划伤：3 L: 3]
24269 | 4A104124000280 |  | NM400 | 7.8 | 1.83 | 7.796 | 1900-05-19 18:51 | TRUE | 否 | [划伤：2 L: 2]
24270 | 4A104124000290 |  | NM400 | 7.8 | 1.83 | 7.796 | 1900-05-19 18:52 | TRUE | 否 | [划伤：2 L: 2] [凹坑：3 L: 3]
24271 | 4A104124000300 |  | NM400 | 7.8 | 1.83 | 7.796 | 1900-05-19 18:53 | TRUE | 否 | [划伤：1 L: 1] [凹坑：1 L: 1]
24272 | 4A104124000310 |  | NM400 | 7.8 | 1.83 | 7.796 | 1900-05-19 18:54 | TRUE | 否 | [划伤：8 L: 8] [凹坑：3 L: 3]
24273 | 4A104124000320 |  | NM400 | 7.8 | 1.83 | 7.796 | 1900-05-19 18:55 | TRUE | 否 | [划伤：3 L: 3]
24274 | 4A104124000250 |  | NM400 | 7.8 | 1.83 | 7.796 | 1900-05-19 18:57 | TRUE | 否 | [划伤：5 L: 5]
24275 | 4A104124000330 |  | NM400 | 7.8 | 1.83 | 7.796 | 1900-05-19 18:59 | TRUE | 否 | [凹坑：2 L: 2] [划伤：5 L: 5]
24276 | 4A104124000340 |  | NM400 | 7.8 | 1.83 | 7.796 | 1900-05-19 19:00 | FALSE | 否 | [划伤：1 L: 1]
24277 | 4A104124000350 |  | NM400 | 7.8 | 1.83 | 7.796 | 1900-05-19 19:01 | TRUE | 否 | [划伤：2 L: 2] [凹坑：1 L: 1]
24278 | 4A104124000360 |  | NM400 | 7.8 | 1.83 | 7.796 | 1900-05-19 19:02 | TRUE | 否 | [划伤：2 L: 2]
24279 | 4A104124000130 |  | NM400 | 7.8 | 1.83 | 7.796 | 1900-05-19 19:03 | FALSE | 是 | 无影响判级缺陷
24280 | 4A104124000140 |  | NM400 | 7.8 | 1.83 | 7.796 | 1900-05-19 19:04 | TRUE | 否 | [划伤：4 L: 4]
24281 | 4A104124000150 |  | NM400 | 7.8 | 1.83 | 7.796 | 1900-05-19 19:05 | TRUE | 否 | [凹坑：1 L: 1] [划伤：3 L: 3]
24282 | 4A104124000160 |  | NM400 | 7.8 | 1.83 | 7.796 | 1900-05-19 19:07 | TRUE | 否 | [划伤：3 L: 3] [凹坑：1 L: 1]
24283 | 4A104124000170 |  | NM400 | 7.8 | 1.83 | 7.796 | 1900-05-19 19:08 | FALSE | 否 | [划伤：1 L: 1]
24284 | 4A104124000180 |  | NM400 | 7.8 | 1.83 | 7.796 | 1900-05-19 19:09 | TRUE | 否 | [划伤：4 L: 4]
24285 | 4A104124000190 |  | NM400 | 7.8 | 1.83 | 7.796 | 1900-05-19 19:10 | TRUE | 否 | [划伤：4 L: 4]
24286 | 4A104124000200 |  | NM400 | 7.8 | 1.83 | 7.796 | 1900-05-19 19:11 | TRUE | 否 | [划伤：5 L: 5] [凹坑：2 L: 2]
24287 | 4A104124000210 |  | NM400 | 7.8 | 1.83 | 7.796 | 1900-05-19 19:12 | TRUE | 否 | [凹坑：2 L: 2] [划伤：1 L: 1]
24288 | 4A104124000220 |  | NM400 | 7.8 | 1.83 | 7.796 | 1900-05-19 19:13 | FALSE | 否 | [划伤：1 L: 1]
24289 | 4A104124000230 |  | NM400 | 7.8 | 1.83 | 7.796 | 1900-05-19 19:14 | TRUE | 否 | [划伤：8 L: 8]
24290 | 4A104124000240 |  | NM400 | 7.8 | 1.83 | 7.796 | 1900-05-19 19:17 | TRUE | 否 | [划伤：3 L: 3]
24291 | 4A104664000130 |  | NM450 | 7.05 | 2 | 8.02 | 1900-05-19 19:19 | TRUE | 否 | [划伤：3 L: 3] [凹坑：2 L: 2]
24292 | 4A104664000140 |  | NM450 | 7.05 | 2 | 8.02 | 1900-05-19 19:20 | TRUE | 否 | [划伤：3 L: 3]
24293 | 4A104664000150 |  | NM450 | 7.05 | 2 | 8.02 | 1900-05-19 19:21 | TRUE | 否 | [划伤：4 L: 4] [凹坑：2 L: 2]
24294 | 4A104664000160 |  | NM450 | 7.05 | 2 | 8.02 | 1900-05-19 19:22 | TRUE | 否 | [划伤：4 L: 4]
24295 | 4A104664000170 |  | NM450 | 7.05 | 2 | 8.02 | 1900-05-19 19:23 | FALSE | 否 | [凹坑：1 L: 1]
24296 | 4A104664000180 |  | NM450 | 7.05 | 2 | 8.02 | 1900-05-19 19:24 | FALSE | 是 | 无影响判级缺陷
24297 | 4A104664000190 |  | NM450 | 7.05 | 2 | 8.02 | 1900-05-19 19:25 | TRUE | 否 | [划伤：4 L: 4]
24298 | 4A104664000200 |  | NM450 | 7.05 | 2 | 8.02 | 1900-05-19 19:26 | TRUE | 否 | [划伤：2 L: 2] [凹坑：1 L: 1]
24299 | 4A104664000210 |  | NM450 | 7.05 | 2 | 8.02 | 1900-05-19 19:28 | TRUE | 否 | [划伤：2 L: 2] [凹坑：1 L: 1]
24300 | 4A104664000220 |  | NM450 | 7.05 | 2 | 8.02 | 1900-05-19 19:29 | TRUE | 否 | [划伤：4 L: 4]
24301 | 4A104664000230 |  | NM450 | 7.05 | 2 | 8.02 | 1900-05-19 19:30 | TRUE | 否 | [划伤：4 L: 4]
24302 | 4A104664000240 |  | NM450 | 7.05 | 2 | 8.02 | 1900-05-19 19:31 | TRUE | 否 | [划伤：4 L: 4]
24303 | 4A104664000020 |  | NM450 | 7.05 | 2 | 8.02 | 1900-05-19 19:32 | TRUE | 否 | [划伤：3 L: 3]
24304 | 4A104664000030 |  | NM450 | 7.05 | 2 | 8.02 | 1900-05-19 19:33 | FALSE | 否 | [划伤：1 L: 1]
24305 | 4A104664000040 |  | NM450 | 7.05 | 2 | 8.02 | 1900-05-19 19:34 | TRUE | 否 | [划伤：4 L: 4] [凹坑：1 L: 1]
24306 | 4A104664000050 |  | NM450 | 7.05 | 2 | 8.02 | 1900-05-19 19:35 | TRUE | 否 | [划伤：3 L: 3] [凹坑：1 L: 1]
24307 | 4A104664000060 |  | NM450 | 7.05 | 2 | 8.02 | 1900-05-19 19:36 | FALSE | 否 | [划伤：1 L: 1]
24308 | 4A104664000070 |  | NM450 | 7.05 | 2 | 8.02 | 1900-05-19 19:37 | TRUE | 否 | [划伤：8 L: 8] [凹坑：2 L: 2]
24309 | 4A104664000010 |  | NM450 | 7.05 | 2 | 8.02 | 1900-05-19 19:39 | TRUE | 否 | [划伤：2 L: 2]
24310 | 4A104664000080 |  | NM450 | 7.05 | 2 | 8.02 | 1900-05-19 19:40 | TRUE | 否 | [划伤：1 L: 1] [凹坑：1 L: 1]
24311 | 4A104664000090 |  | NM450 | 7.05 | 2 | 8.02 | 1900-05-19 19:41 | TRUE | 否 | [划伤：3 L: 3]
24312 | 4A104664000100 |  | NM450 | 7.05 | 2 | 8.02 | 1900-05-19 19:42 | TRUE | 否 | [凹坑：1 L: 1] [划伤：1 L: 1]
24313 | 4A104664000110 |  | NM450 | 7.05 | 2 | 8.02 | 1900-05-19 19:43 | TRUE | 否 | [凹坑：1 L: 1] [划伤：2 L: 2]
24314 | 4A104664000120 |  | NM450 | 7.05 | 2 | 8.02 | 1900-05-19 19:44 | TRUE | 否 | [划伤：2 L: 2]
24315 | 4A104664000250 |  | NM450 | 7.05 | 2 | 8.02 | 1900-05-19 19:45 | TRUE | 否 | [凹坑：6 L: 6] [划伤：1 L: 1]
24316 | 4A104664000260 |  | NM450 | 7.05 | 2 | 8.02 | 1900-05-19 19:46 | TRUE | 否 | [凹坑：2 L: 2] [划伤：2 L: 2]
24317 | 4A104664000270 |  | NM450 | 7.05 | 2 | 8.02 | 1900-05-19 19:47 | TRUE | 否 | [划伤：7 L: 7] [凹坑：1 L: 1]
24318 | 4A104664000280 |  | NM450 | 7.05 | 2 | 8.02 | 1900-05-19 19:48 | TRUE | 否 | [凹坑：1 L: 1] [划伤：2 L: 2]
24319 | 4A104664000290 |  | NM450 | 7.05 | 2 | 8.02 | 1900-05-19 19:49 | TRUE | 否 | [划伤：4 L: 4] [凹坑：3 L: 3]
24320 | 4A104664000300 |  | NM450 | 7.05 | 2 | 8.02 | 1900-05-19 19:50 | TRUE | 否 | [划伤：1 L: 1] [凹坑：5 L: 5]
24321 | 4A104664000310 |  | NM450 | 7.05 | 2 | 8.02 | 1900-05-19 19:51 | TRUE | 否 | [划伤：12 L: 12] [凹坑：2 L: 2]
24323 | 4A104664000320 |  | NM450 | 7.05 | 2 | 8.02 | 1900-05-19 19:53 | TRUE | 否 | [划伤：6 L: 6] [凹坑：2 L: 2]
24324 | 4A104664000330 |  | NM450 | 7.05 | 2 | 8.02 | 1900-05-19 19:54 | TRUE | 否 | [划伤：8 L: 8] [凹坑：2 L: 2]
24325 | 4A104664000340 |  | NM450 | 7.05 | 2 | 8.02 | 1900-05-19 19:55 | TRUE | 否 | [凹坑：1 L: 1] [划伤：8 L: 8]
24326 | 4A104110000030 |  | NM450 | 7.05 | 2 | 7.997 | 1900-05-19 19:57 | TRUE | 否 | [划伤：3 L: 3]
24327 | 4A104110000040 |  | NM450 | 7.05 | 2 | 7.997 | 1900-05-19 19:58 | TRUE | 否 | [划伤：3 L: 3] [凹坑：2 L: 2]
24328 | 4A104110000050 |  | NM450 | 7.05 | 2 | 7.997 | 1900-05-19 19:59 | TRUE | 否 | [划伤：2 L: 2] [凹坑：7 L: 7]
24329 | 4A104110000060 |  | NM450 | 7.05 | 2 | 7.997 | 1900-05-19 20:00 | TRUE | 否 | [划伤：7 L: 7] [凹坑：2 L: 2]
24330 | 4A104110000070 |  | NM450 | 7.05 | 2 | 7.997 | 1900-05-19 20:01 | TRUE | 否 | [划伤：3 L: 3]
24331 | 4A104110000080 |  | NM450 | 7.05 | 2 | 7.997 | 1900-05-19 20:02 | TRUE | 否 | [划伤：4 L: 4]
24332 | 4A104110000090 |  | NM450 | 7.05 | 2 | 7.997 | 1900-05-19 20:03 | TRUE | 否 | [划伤：3 L: 3] [凹坑：2 L: 2]
24333 | 4A104110000100 |  | NM450 | 7.05 | 2 | 7.997 | 1900-05-19 20:04 | TRUE | 否 | [划伤：3 L: 3]
24334 | 4A104110000110 |  | NM450 | 7.05 | 2 | 7.997 | 1900-05-19 20:05 | TRUE | 否 | [划伤：2 L: 2]
24335 | 4A104110000120 |  | NM450 | 7.05 | 2 | 7.997 | 1900-05-19 20:06 | TRUE | 否 | [划伤：13 L: 13] [凹坑：1 L: 1]
24336 | 4A104110000020 |  | NM450 | 7.05 | 2 | 7.997 | 1900-05-19 20:08 | TRUE | 否 | [划伤：8 L: 8] [凹坑：1 L: 1]
24337 | 4A104110000130 |  | NM450 | 7.05 | 2 | 7.997 | 1900-05-19 20:10 | TRUE | 否 | [凹坑：2 L: 2] [划伤：2 L: 2]
24338 | 4A104110000280 |  | NM450 | 7.05 | 2 | 7.997 | 1900-05-19 20:12 | TRUE | 否 | [划伤：4 L: 4]
24339 | 4A104110000290 |  | NM450 | 7.05 | 2 | 7.997 | 1900-05-19 20:14 | TRUE | 否 | [划伤：7 L: 7] [凹坑：1 L: 1]
24340 | 4A104110000300 |  | NM450 | 7.05 | 2 | 7.997 | 1900-05-19 20:16 | TRUE | 否 | [划伤：2 L: 2]
24341 | 4A104110000310 |  | NM450 | 7.05 | 2 | 7.997 | 1900-05-19 20:17 | TRUE | 否 | [划伤：5 L: 5]
24342 | 4A104110000320 |  | NM450 | 7.05 | 2 | 7.997 | 1900-05-19 20:19 | TRUE | 否 | [划伤：3 L: 3]
24343 | 4A104110000330 |  | NM450 | 7.05 | 2 | 7.997 | 1900-05-19 20:22 | TRUE | 否 | [划伤：4 L: 4]
24344 | 4A104110000340 |  | NM450 | 7.05 | 2 | 7.997 | 1900-05-19 20:24 | TRUE | 否 | [划伤：6 L: 6]
24345 | 4A104110000270 |  | NM450 | 7.05 | 2 | 7.997 | 1900-05-19 20:26 | TRUE | 否 | [划伤：4 L: 4] [凹坑：1 L: 1]
24346 | 4A104110000350 |  | NM450 | 7.05 | 2 | 7.997 | 1900-05-19 20:31 | TRUE | 否 | [划伤：2 L: 2]
24347 | 4A104110000140 |  | NM450 | 7.05 | 2 | 7.997 | 1900-05-19 20:32 | TRUE | 否 | [划伤：6 L: 6]
24348 | 4A104110000150 |  | NM450 | 7.05 | 2 | 7.997 | 1900-05-19 20:33 | TRUE | 否 | [划伤：6 L: 6]
24349 | 4A104110000160 |  | NM450 | 7.05 | 2 | 7.997 | 1900-05-19 20:34 | TRUE | 否 | [划伤：1 L: 1] [凹坑：1 L: 1]
24350 | 4A104110000170 |  | NM450 | 7.05 | 2 | 7.997 | 1900-05-19 20:35 | TRUE | 否 | [凹坑：1 L: 1] [划伤：4 L: 4]
24351 | 4A104110000180 |  | NM450 | 7.05 | 2 | 7.997 | 1900-05-19 20:36 | TRUE | 否 | [凹坑：1 L: 1] [划伤：2 L: 2]
24352 | 4A104110000190 |  | NM450 | 7.05 | 2 | 7.997 | 1900-05-19 20:37 | TRUE | 否 | [划伤：4 L: 4]
24353 | 4A104110000200 |  | NM450 | 7.05 | 2 | 7.997 | 1900-05-19 20:38 | TRUE | 否 | [划伤：4 L: 4] [凹坑：2 L: 2]
24354 | 4A104110000210 |  | NM450 | 7.05 | 2 | 7.997 | 1900-05-19 20:39 | TRUE | 否 | [划伤：4 L: 4] [凹坑：1 L: 1]
24355 | 4A104110000220 |  | NM450 | 7.05 | 2 | 7.997 | 1900-05-19 20:40 | TRUE | 否 | [划伤：3 L: 3] [凹坑：1 L: 1]
24356 | 4A104110000230 |  | NM450 | 7.05 | 2 | 7.997 | 1900-05-19 20:42 | TRUE | 否 | [划伤：3 L: 3] [凹坑：1 L: 1]
24357 | 4A104110000240 |  | NM450 | 7.05 | 2 | 7.997 | 1900-05-19 20:43 | FALSE | 否 | [凹坑：1 L: 1]
24358 | 4A104110000250 |  | NM450 | 7.05 | 2 | 7.997 | 1900-05-19 20:48 | TRUE | 否 | [划伤：3 L: 3] [凹坑：3 L: 3]
24359 | 4A104101000030 |  | NM400 | 8 | 2 | 7.999 | 1900-05-19 20:49 | TRUE | 否 | [凹坑：5 L: 5] [划伤：1 L: 1]
24360 | 4A104101000040 |  | NM400 | 8 | 2 | 7.999 | 1900-05-19 20:50 | TRUE | 否 | [划伤：7 L: 7] [凹坑：3 L: 3]
24361 | 4A104101000050 |  | NM400 | 8 | 2 | 7.999 | 1900-05-19 20:52 | TRUE | 否 | [划伤：5 L: 5] [凹坑：1 L: 1]
24362 | 4A104101000060 |  | NM400 | 8 | 2 | 7.999 | 1900-05-19 20:53 | TRUE | 否 | [划伤：5 L: 5] [凹坑：2 L: 2]