## Sheet1
流水号 | 板号 | 捆包号 | 钢种 | 长度 | 宽度 | 厚度 | 检测时间 | 判级 | 是否合格 | 判级原因
24363 | 4A104101000070 |  | NM400 | 8 | 2 | 7.999 | 1900-05-19 20:54 | TRUE | 否 | [划伤：13 L: 13] [凹坑：2 L: 2]
24364 | 4A104101000020 |  | NM400 | 8 | 2 | 7.999 | 1900-05-19 20:55 | TRUE | 否 | [划伤：3 L: 3] [凹坑：1 L: 1]
24365 | 4A104101000080 |  | NM400 | 8 | 2 | 7.999 | 1900-05-19 20:56 | TRUE | 否 | [划伤：11 L: 11] [凹坑：4 L: 4]
24366 | 4A104101000090 |  | NM400 | 8 | 2 | 7.999 | 1900-05-19 20:57 | TRUE | 否 | [划伤：6 L: 6] [凹坑：1 L: 1]
24367 | 4A104101000100 |  | NM400 | 8 | 2 | 7.999 | 1900-05-19 20:58 | TRUE | 否 | [凹坑：2 L: 2] [划伤：5 L: 5]
24368 | 4A104101000110 |  | NM400 | 8 | 2 | 7.999 | 1900-05-19 20:59 | TRUE | 否 | [划伤：4 L: 4] [凹坑：4 L: 4]
24369 | 4A104101000120 |  | NM400 | 8 | 2 | 7.999 | 1900-05-19 21:00 | TRUE | 否 | [划伤：7 L: 7] [凹坑：3 L: 3]
24370 | 4A104101000130 |  | NM400 | 8 | 2 | 7.999 | 1900-05-19 21:01 | TRUE | 否 | [凹坑：2 L: 2] [划伤：2 L: 2]
24371 | 4A104101000140 |  | NM400 | 8 | 2 | 7.999 | 1900-05-19 21:02 | TRUE | 否 | [凹坑：4 L: 4] [划伤：2 L: 2]
24372 | 4A104101000150 |  | NM400 | 8 | 2 | 7.999 | 1900-05-19 21:03 | TRUE | 否 | [划伤：1 L: 1] [凹坑：1 L: 1]
24373 | 4A104101000160 |  | NM400 | 8 | 2 | 7.999 | 1900-05-19 21:04 | TRUE | 否 | [划伤：4 L: 4] [凹坑：1 L: 1]
24374 | 4A104101000170 |  | NM400 | 8 | 2 | 7.999 | 1900-05-19 21:05 | TRUE | 否 | [划伤：5 L: 5] [凹坑：1 L: 1]
24375 | 4A104101000180 |  | NM400 | 8 | 2 | 7.999 | 1900-05-19 21:08 | TRUE | 否 | [划伤：2 L: 2] [凹坑：1 L: 1]
24376 | 4A104101000190 |  | NM400 | 8 | 2 | 7.999 | 1900-05-19 21:09 | TRUE | 否 | [划伤：5 L: 5] [凹坑：1 L: 1]
24377 | 4A104101000200 |  | NM400 | 8 | 2 | 7.999 | 1900-05-19 21:10 | TRUE | 否 | [划伤：4 L: 4]
24378 | 4A104101000210 |  | NM400 | 8 | 2 | 7.999 | 1900-05-19 21:11 | TRUE | 否 | [划伤：4 L: 4]
24379 | 4A104101000220 |  | NM400 | 8 | 2 | 7.999 | 1900-05-19 21:12 | TRUE | 否 | [凹坑：2 L: 2] [划伤：7 L: 7]
24380 | 4A104101000230 |  | NM400 | 8 | 2 | 7.999 | 1900-05-19 21:13 | TRUE | 否 | [划伤：6 L: 6]
24381 | 4A104101000240 |  | NM400 | 8 | 2 | 7.999 | 1900-05-19 21:14 | TRUE | 否 | [凹坑：1 L: 1] [划伤：1 L: 1]
24382 | 4A104101000250 |  | NM400 | 8 | 2 | 7.999 | 1900-05-19 21:15 | TRUE | 否 | [划伤：3 L: 3] [凹坑：1 L: 1]
24383 | 4A104101000260 |  | NM400 | 8 | 2 | 7.999 | 1900-05-19 21:16 | TRUE | 否 | [划伤：6 L: 6]
24384 | 4A104101000270 |  | NM400 | 8 | 2 | 7.999 | 1900-05-19 21:17 | TRUE | 否 | [划伤：4 L: 4]
24385 | 4A104101000280 |  | NM400 | 8 | 2 | 7.999 | 1900-05-19 21:18 | TRUE | 否 | [划伤：5 L: 5] [凹坑：4 L: 4]
24386 | 4A104101000290 |  | NM400 | 8 | 2 | 7.999 | 1900-05-19 21:19 | TRUE | 否 | [划伤：2 L: 2]
24387 | 4A104101000300 |  | NM400 | 8 | 2 | 7.999 | 1900-05-19 21:20 | TRUE | 否 | [划伤：12 L: 12] [凹坑：2 L: 2]
24388 | 4A104101000310 |  | NM400 | 8 | 2 | 7.999 | 1900-05-19 21:35 | TRUE | 否 | [凹坑：9 L: 9] [划伤：5 L: 5]
24389 | 4A106400000020 |  | NM500 | 6 | 2 | 11.994 | 1900-05-19 21:37 | TRUE | 否 | [凹坑：16 L: 16]
24390 | 4A106400000030 |  | NM500 | 6 | 2 | 11.994 | 1900-05-19 21:38 | TRUE | 否 | [凹坑：9 L: 9]
24391 | 4A106400000040 |  | NM500 | 6 | 2 | 11.994 | 1900-05-19 21:39 | TRUE | 否 | [凹坑：21 L: 21]
24392 | 4A106400000050 |  | NM500 | 6 | 2 | 11.994 | 1900-05-19 21:40 | TRUE | 否 | [凹坑：11 L: 11]
24393 | 4A106400000060 |  | NM500 | 6 | 2 | 11.994 | 1900-05-19 21:41 | TRUE | 否 | [凹坑：10 L: 10]
24394 | 4A106400000070 |  | NM500 | 6 | 2 | 11.994 | 1900-05-19 21:42 | TRUE | 否 | [凹坑：3 L: 3]
24395 | 4A106400000010 |  | NM500 | 6 | 2 | 11.994 | 1900-05-19 21:43 | TRUE | 否 | [凹坑：10 L: 10]
24396 | 4A106400000080 |  | NM500 | 6 | 2 | 11.994 | 1900-05-19 21:45 | TRUE | 否 | [凹坑：21 L: 21]
24397 | 4A106400000100 |  | NM500 | 6 | 2 | 11.994 | 1900-05-19 21:47 | TRUE | 否 | [凹坑：13 L: 13]
24398 | 4A106400000210 |  | NM500 | 6 | 2 | 11.994 | 1900-05-19 21:48 | TRUE | 否 | [凹坑：3 L: 3]
24399 | 4A106400000220 |  | NM500 | 6 | 2 | 11.994 | 1900-05-19 21:49 | TRUE | 否 | [凹坑：4 L: 4]
24400 | 4A106400000230 |  | NM500 | 6 | 2 | 11.994 | 1900-05-19 21:50 | TRUE | 否 | [凹坑：3 L: 3]
24401 | 4A106400000240 |  | NM500 | 6 | 2 | 11.994 | 1900-05-19 21:55 | TRUE | 否 | [凹坑：3 L: 3]
24402 | 4A106400000250 |  | NM500 | 6 | 2 | 11.994 | 1900-05-19 21:56 | FALSE | 是 | 无影响判级缺陷
24403 | 4A106400000110 |  | NM500 | 6 | 2 | 11.994 | 1900-05-19 21:56 | TRUE | 否 | [凹坑：2 L: 2]
24404 | 4A106400000120 |  | NM500 | 6 | 2 | 11.994 | 1900-05-19 21:57 | TRUE | 否 | [凹坑：3 L: 3]
24405 | 4A106400000130 |  | NM500 | 6 | 2 | 11.994 | 1900-05-19 21:58 | FALSE | 否 | [凹坑：1 L: 1]
24406 | 4A106400000140 |  | NM500 | 6 | 2 | 11.994 | 1900-05-19 21:59 | FALSE | 是 | 无影响判级缺陷
24407 | 4A106400000150 |  | NM500 | 6 | 2 | 11.994 | 1900-05-19 22:01 | TRUE | 否 | [凹坑：3 L: 3]
24408 | 4A106400000160 |  | NM500 | 6 | 2 | 11.994 | 1900-05-19 22:02 | TRUE | 否 | [凹坑：4 L: 4]
24409 | 4A106400000170 |  | NM500 | 6 | 2 | 11.994 | 1900-05-19 22:03 | TRUE | 否 | [凹坑：3 L: 3]
24410 | 4A106400000180 |  | NM500 | 6 | 2 | 11.994 | 1900-05-19 22:04 | TRUE | 否 | [凹坑：4 L: 4]
24411 | 4A106400000190 |  | NM500 | 6 | 2 | 11.994 | 1900-05-19 22:05 | TRUE | 否 | [凹坑：10 L: 10]
24412 | 4A106400000200 |  | NM500 | 6 | 2 | 11.994 | 1900-05-19 22:06 | TRUE | 否 | [凹坑：3 L: 3]
24413 | 4A106401000220 |  | NM500 | 6 | 2 | 11.996 | 1900-05-19 22:08 | FALSE | 否 | [凹坑：1 L: 1]
24414 | 4A106401000240 |  | NM500 | 6 | 2 | 11.996 | 1900-05-19 22:09 | TRUE | 否 | [凹坑：2 L: 2]
24415 | 4A106401000250 |  | NM500 | 6 | 2 | 11.996 | 1900-05-19 22:11 | TRUE | 否 | [凹坑：3 L: 3]
24416 | 4A106401000260 |  | NM500 | 6 | 2 | 11.996 | 1900-05-19 22:12 | FALSE | 否 | [凹坑：1 L: 1]
24417 | 4A106401000230 |  | NM500 | 6 | 2 | 11.996 | 1900-05-19 22:13 | FALSE | 是 | 无影响判级缺陷
24418 | 4A106401000270 |  | NM500 | 6 | 2 | 11.996 | 1900-05-19 22:14 | FALSE | 否 | [凹坑：1 L: 1]
24419 | 4A106401000280 |  | NM500 | 6 | 2 | 11.996 | 1900-05-19 22:16 | FALSE | 是 | 无影响判级缺陷
24420 | 4A106401000110 |  | NM500 | 6 | 2 | 11.996 | 1900-05-19 22:19 | FALSE | 是 | 无影响判级缺陷
24421 | 4A106401000120 |  | NM500 | 6 | 2 | 11.996 | 1900-05-19 22:20 | TRUE | 否 | [凹坑：2 L: 2]
24422 | 4A106401000130 |  | NM500 | 6 | 2 | 11.996 | 1900-05-19 22:21 | TRUE | 否 | [凹坑：2 L: 2]
24423 | 4A106401000140 |  | NM500 | 6 | 2 | 11.996 | 1900-05-19 22:22 | FALSE | 是 | 无影响判级缺陷
24424 | 4A106401000150 |  | NM500 | 6 | 2 | 11.996 | 1900-05-19 22:23 | FALSE | 否 | [凹坑：1 L: 1]
24425 | 4A106401000160 |  | NM500 | 6 | 2 | 11.996 | 1900-05-19 22:24 | TRUE | 否 | [凹坑：5 L: 5]
24426 | 4A106401000170 |  | NM500 | 6 | 2 | 11.996 | 1900-05-19 22:25 | FALSE | 否 | [凹坑：1 L: 1]
24427 | 4A106401000180 |  | NM500 | 6 | 2 | 11.996 | 1900-05-19 22:27 | TRUE | 否 | [凹坑：8 L: 8]
24428 | 4A106401000190 |  | NM500 | 6 | 2 | 11.996 | 1900-05-19 22:28 | FALSE | 否 | [凹坑：1 L: 1]
24429 | 4A106401000200 |  | NM500 | 6 | 2 | 11.996 | 1900-05-19 22:30 | TRUE | 否 | [凹坑：2 L: 2]
24430 | 4A106401000020 |  | NM500 | 6 | 2 | 11.996 | 1900-05-19 22:31 | TRUE | 否 | [凹坑：7 L: 7]
24431 | 4A106401000030 |  | NM500 | 6 | 2 | 11.996 | 1900-05-19 22:32 | TRUE | 否 | [凹坑：4 L: 4]
24432 | 4A106401000040 |  | NM500 | 6 | 2 | 11.996 | 1900-05-19 22:33 | TRUE | 否 | [凹坑：9 L: 9]
24433 | 4A106401000050 |  | NM500 | 6 | 2 | 11.996 | 1900-05-19 22:35 | TRUE | 否 | [凹坑：2 L: 2]
24434 | 4A106401000060 |  | NM500 | 6 | 2 | 11.996 | 1900-05-19 22:38 | TRUE | 否 | [凹坑：12 L: 12]
24435 | 4A106401000070 |  | NM500 | 6 | 2 | 11.996 | 1900-05-19 22:39 | FALSE | 否 | [凹坑：1 L: 1]
24436 | 4A106401000080 |  | NM500 | 6 | 2 | 11.996 | 1900-05-19 22:40 | TRUE | 否 | [凹坑：5 L: 5]
24437 | 4A106401000090 |  | NM500 | 6 | 2 | 11.996 | 1900-05-19 22:41 | FALSE | 否 | [凹坑：1 L: 1]
24438 | 4A106401000100 |  | NM500 | 6 | 2 | 11.996 | 1900-05-19 22:42 | TRUE | 否 | [凹坑：5 L: 5]
24439 | 4A106411000210 |  | NM500 | 6 | 2 | 11.998 | 1900-05-19 22:44 | TRUE | 否 | [凹坑：4 L: 4]
24440 | 4A106401000010 |  | NM500 | 6 | 2 | 11.996 | 1900-05-19 22:45 | FALSE | 是 | 无影响判级缺陷
24441 | 4A106411000220 |  | NM500 | 6 | 2 | 11.998 | 1900-05-19 22:46 | FALSE | 是 | 无影响判级缺陷
24442 | 4A106411000230 |  | NM500 | 6 | 2 | 11.998 | 1900-05-19 22:47 | TRUE | 否 | [凹坑：4 L: 4]
24443 | 4A106411000240 |  | NM500 | 6 | 2 | 11.998 | 1900-05-19 22:48 | FALSE | 否 | [凹坑：1 L: 1]
24444 | 4A106411000250 |  | NM500 | 6 | 2 | 11.998 | 1900-05-19 22:49 | TRUE | 否 | [凹坑：4 L: 4]
24445 | 4A106411000260 |  | NM500 | 6 | 2 | 11.998 | 1900-05-19 22:50 | TRUE | 否 | [凹坑：4 L: 4]
24446 | 4A106411000270 |  | NM500 | 6 | 2 | 11.998 | 1900-05-19 22:51 | TRUE | 否 | [凹坑：2 L: 2]
24447 | 4A106411000120 |  | NM500 | 6 | 2 | 11.998 | 1900-05-19 22:55 | FALSE | 否 | [凹坑：1 L: 1]
24448 | 4A106411000110 |  | NM500 | 6 | 2 | 11.998 | 1900-05-19 22:56 | TRUE | 否 | [凹坑：3 L: 3]
24449 | 4A106411000130 |  | NM500 | 6 | 2 | 11.998 | 1900-05-19 22:57 | TRUE | 否 | [凹坑：4 L: 4]
24450 | 4A106411000140 |  | NM500 | 6 | 2 | 11.998 | 1900-05-19 22:58 | TRUE | 否 | [凹坑：7 L: 7]
24451 | 4A106411000150 |  | NM500 | 6 | 2 | 11.998 | 1900-05-19 22:59 | TRUE | 否 | [凹坑：4 L: 4]
24452 | 4A106411000160 |  | NM500 | 6 | 2 | 11.998 | 1900-05-19 23:00 | TRUE | 否 | [凹坑：5 L: 5]
24453 | 4A106411000170 |  | NM500 | 6 | 2 | 11.998 | 1900-05-19 23:01 | TRUE | 否 | [凹坑：4 L: 4]
24454 | 4A106411000180 |  | NM500 | 6 | 2 | 11.998 | 1900-05-19 23:03 | TRUE | 否 | [凹坑：3 L: 3]
24455 | 4A106411000190 |  | NM500 | 6 | 2 | 11.998 | 1900-05-19 23:04 | TRUE | 否 | [凹坑：2 L: 2]
24456 | 4A106411000200 |  | NM500 | 6 | 2 | 11.998 | 1900-05-19 23:05 | TRUE | 否 | [凹坑：4 L: 4]
24457 | 4A106411000020 |  | NM500 | 6 | 2 | 11.998 | 1900-05-19 23:06 | TRUE | 否 | [凹坑：7 L: 7]
24458 | 4A106411000030 |  | NM500 | 6 | 2 | 11.998 | 1900-05-19 23:07 | TRUE | 否 | [凹坑：2 L: 2]
24459 | 4A106411000040 |  | NM500 | 6 | 2 | 11.998 | 1900-05-19 23:09 | TRUE | 否 | [凹坑：3 L: 3]
24460 | 4A106411000010 |  | NM500 | 6 | 2 | 11.998 | 1900-05-19 23:11 | TRUE | 否 | [凹坑：9 L: 9]
24464 | 4A106411000060 |  | NM500 | 6 | 2 | 11.998 | 1900-05-19 23:16 | TRUE | 否 | [凹坑：3 L: 3]
24465 | 4A106411000090 |  | NM500 | 6 | 2 | 11.998 | 1900-05-19 23:17 | TRUE | 否 | [凹坑：13 L: 13]