## Sheet1
流水号 | 板号 | 捆包号 | 钢种 | 长度 | 宽度 | 厚度 | 检测时间 | 判级 | 是否合格 | 判级原因
24568 | 4A104789000130 |  | NM400 | 12 | 2 | 9.996 | 1900-05-20 02:41 | TRUE | 否 | [凹坑：2 L: 2] [划伤：8 L: 8]
24569 | 4A104789000140 |  | NM400 | 12 | 2 | 9.996 | 1900-05-20 02:43 | TRUE | 否 | [划伤：6 L: 6]
24570 | 4A104789000160 |  | NM400 | 12 | 2 | 9.996 | 1900-05-20 02:44 | TRUE | 否 | [凹坑：3 L: 3] [划伤：8 L: 8]
24571 | 4A104789000150 |  | NM400 | 12 | 2 | 9.996 | 1900-05-20 02:45 | TRUE | 否 | [凹坑：2 L: 2] [划伤：4 L: 4]
24572 | 4A104789000020 |  | NM400 | 12 | 2 | 9.996 | 1900-05-20 02:47 | TRUE | 否 | [划伤：5 L: 5] [凹坑：2 L: 2]
24573 | 4A104789000030 |  | NM400 | 12 | 2 | 9.996 | 1900-05-20 02:48 | FALSE | 否 | [划伤：1 L: 1]
24574 | 4A104789000040 |  | NM400 | 12 | 2 | 9.996 | 1900-05-20 02:49 | TRUE | 否 | [划伤：5 L: 5] [凹坑：1 L: 1]
24575 | 4A104789000050 |  | NM400 | 12 | 2 | 9.996 | 1900-05-20 02:50 | TRUE | 否 | [划伤：30 L: 30] [凹坑：1 L: 1]
24576 | 4A104789000010 |  | NM400 | 12 | 2 | 9.996 | 1900-05-20 02:52 | TRUE | 否 | [划伤：6 L: 6] [凹坑：1 L: 1]
24577 | 4A104789000060 |  | NM400 | 12 | 2 | 9.996 | 1900-05-20 02:53 | TRUE | 否 | [划伤：6 L: 6] [凹坑：6 L: 6]
24578 | 4A104789000070 |  | NM400 | 12 | 2 | 9.996 | 1900-05-20 02:55 | TRUE | 否 | [凹坑：3 L: 3] [划伤：8 L: 8]
24579 | 4A104789000080 |  | NM400 | 12 | 2 | 9.996 | 1900-05-20 02:56 | TRUE | 否 | [划伤：8 L: 8] [凹坑：5 L: 5]
24580 | 4A104794000090 |  | NM400 | 12 | 2 | 9.996 | 1900-05-20 02:58 | TRUE | 否 | [凹坑：3 L: 3] [划伤：3 L: 3]
24581 | 4A104794000100 |  | NM400 | 12 | 2 | 9.996 | 1900-05-20 02:59 | TRUE | 否 | [划伤：9 L: 9] [凹坑：1 L: 1]
24582 | 4A104794000110 |  | NM400 | 12 | 2 | 9.996 | 1900-05-20 03:00 | TRUE | 否 | [划伤：6 L: 6]
24583 | 4A104794000120 |  | NM400 | 12 | 2 | 9.996 | 1900-05-20 03:03 | TRUE | 否 | [划伤：2 L: 2] [凹坑：1 L: 1]
24584 | 4A104794000130 |  | NM400 | 12 | 2 | 9.996 | 1900-05-20 03:04 | TRUE | 否 | [划伤：5 L: 5] [凹坑：2 L: 2]
24585 | 4A104794000140 |  | NM400 | 12 | 2 | 9.996 | 1900-05-20 03:05 | TRUE | 否 | [划伤：5 L: 5]
24586 | 4A104794000020 |  | NM400 | 12 | 2 | 9.996 | 1900-05-20 03:07 | TRUE | 否 | [划伤：5 L: 5] [凹坑：2 L: 2]
24587 | 4A104794000030 |  | NM400 | 12 | 2 | 9.996 | 1900-05-20 03:08 | TRUE | 否 | [凹坑：2 L: 2] [划伤：6 L: 6]
24588 | 4A104794000040 |  | NM400 | 12 | 2 | 9.996 | 1900-05-20 03:09 | TRUE | 否 | [划伤：6 L: 6] [凹坑：4 L: 4]
24589 | 4A104794000050 |  | NM400 | 12 | 2 | 9.996 | 1900-05-20 03:10 | TRUE | 否 | [划伤：3 L: 3]
24590 | 4A104794000060 |  | NM400 | 12 | 2 | 9.996 | 1900-05-20 03:13 | TRUE | 否 | [划伤：20 L: 20]
24591 | 4A104794000010 |  | NM400 | 12 | 2 | 9.996 | 1900-05-20 03:14 | TRUE | 否 | [划伤：8 L: 8] [凹坑：8 L: 8]
24592 | 4A104794000070 |  | NM400 | 12 | 2 | 9.996 | 1900-05-20 03:15 | TRUE | 否 | [划伤：5 L: 5]
24593 | 4A104794000080 |  | NM400 | 12 | 2 | 9.996 | 1900-05-20 03:16 | TRUE | 否 | [划伤：1 L: 1] [凹坑：1 L: 1]
24594 | 4A106423000240 |  | NM500 | 6 | 2 | 9.998 | 1900-05-20 03:21 | FALSE | 否 | [凹坑：1 L: 1]
24595 | 4A106423000260 |  | NM500 | 6 | 2 | 9.998 | 1900-05-20 03:22 | TRUE | 否 | [凹坑：2 L: 2]
24596 | 4A106423000250 |  | NM500 | 6 | 2 | 9.998 | 1900-05-20 03:23 | FALSE | 是 | 无影响判级缺陷
24597 | 4A106423000270 |  | NM500 | 6 | 2 | 9.998 | 1900-05-20 03:24 | TRUE | 否 | [凹坑：7 L: 7]
24598 | 4A106423000280 |  | NM500 | 6 | 2 | 9.998 | 1900-05-20 03:25 | TRUE | 否 | [凹坑：2 L: 2]
24599 | 4A106423000290 |  | NM500 | 6 | 2 | 9.998 | 1900-05-20 03:26 | TRUE | 否 | [凹坑：3 L: 3]
24600 | 4A106423000300 |  | NM500 | 6 | 2 | 9.998 | 1900-05-20 03:27 | FALSE | 否 | [凹坑：1 L: 1]
24601 | 4A106423000310 |  | NM500 | 6 | 2 | 9.998 | 1900-05-20 03:28 | FALSE | 否 | [凹坑：1 L: 1]
24602 | 4A106423000320 |  | NM500 | 6 | 2 | 9.998 | 1900-05-20 03:31 | TRUE | 否 | [凹坑：2 L: 2]
24603 | 4A106423000130 |  | NM500 | 6 | 2 | 9.998 | 1900-05-20 03:32 | TRUE | 否 | [凹坑：4 L: 4]
24604 | 4A106423000150 |  | NM500 | 6 | 2 | 9.998 | 1900-05-20 03:33 | FALSE | 否 | [凹坑：1 L: 1]
24605 | 4A106423000160 |  | NM500 | 6 | 2 | 9.998 | 1900-05-20 03:34 | FALSE | 是 | 无影响判级缺陷
24606 | 4A106423000170 |  | NM500 | 6 | 2 | 9.998 | 1900-05-20 03:35 | FALSE | 否 | [凹坑：1 L: 1]
24607 | 4A106423000180 |  | NM500 | 6 | 2 | 9.998 | 1900-05-20 03:36 | TRUE | 否 | [凹坑：7 L: 7]
24608 | 4A106423000190 |  | NM500 | 6 | 2 | 9.998 | 1900-05-20 03:37 | FALSE | 否 | [凹坑：1 L: 1]
24609 | 4A106423000200 |  | NM500 | 6 | 2 | 9.998 | 1900-05-20 03:46 | TRUE | 否 | [凹坑：2 L: 2]
24610 | 4A106423000220 |  | NM500 | 6 | 2 | 9.998 | 1900-05-20 03:52 | TRUE | 否 | [凹坑：3 L: 3]
24611 | 4A106423000140 |  | NM500 | 6 | 2 | 9.998 | 1900-05-20 03:57 | TRUE | 否 | [凹坑：6 L: 6]
24612 | 4A106423000020 |  | NM500 | 6 | 2 | 9.998 | 1900-05-20 03:59 | FALSE | 否 | [凹坑：1 L: 1]
24613 | 4A106423000030 |  | NM500 | 6 | 2 | 9.998 | 1900-05-20 04:00 | TRUE | 否 | [凹坑：5 L: 5]
24614 | 4A106423000040 |  | NM500 | 6 | 2 | 9.998 | 1900-05-20 04:02 | TRUE | 否 | [凹坑：3 L: 3]
24615 | 4A106423000050 |  | NM500 | 6 | 2 | 9.998 | 1900-05-20 04:03 | FALSE | 否 | [凹坑：1 L: 1]
24616 | 4A106423000010 |  | NM500 | 6 | 2 | 9.998 | 1900-05-20 04:05 | TRUE | 否 | [凹坑：6 L: 6]
24617 | 4A106423000070 |  | NM500 | 6 | 2 | 9.998 | 1900-05-20 04:06 | TRUE | 否 | [凹坑：3 L: 3]
24618 | 4A106423000060 |  | NM500 | 6 | 2 | 9.998 | 1900-05-20 04:07 | TRUE | 否 | [凹坑：3 L: 3]
24619 | 4A106423000080 |  | NM500 | 6 | 2 | 9.998 | 1900-05-20 04:09 | TRUE | 否 | [凹坑：5 L: 5]
24620 | 4A106423000100 |  | NM500 | 6 | 2 | 9.998 | 1900-05-20 04:10 | TRUE | 否 | [凹坑：9 L: 9]
24621 | 4A106423000090 |  | NM500 | 6 | 2 | 9.998 | 1900-05-20 04:12 | FALSE | 是 | 无影响判级缺陷
24622 | 4A106423000110 |  | NM500 | 6 | 2 | 9.998 | 1900-05-20 04:13 | TRUE | 否 | [凹坑：8 L: 8]
24623 | 4A106423000120 |  | NM500 | 6 | 2 | 9.998 | 1900-05-20 04:15 | FALSE | 是 | 无影响判级缺陷
24624 | 4A106423000210 |  | NM500 | 6 | 2 | 9.998 | 1900-05-20 04:16 | TRUE | 否 | [凹坑：2 L: 2]
24625 | 4A106432000230 |  | NM500 | 6 | 2 | 9.996 | 1900-05-20 04:18 | TRUE | 否 | [凹坑：5 L: 5]
24626 | 4A106432000240 |  | NM500 | 6 | 2 | 9.996 | 1900-05-20 04:19 | TRUE | 否 | [凹坑：5 L: 5]
24627 | 4A106432000250 |  | NM500 | 6 | 2 | 9.996 | 1900-05-20 04:20 | TRUE | 否 | [凹坑：7 L: 7]
24628 | 4A106432000260 |  | NM500 | 6 | 2 | 9.996 | 1900-05-20 04:21 | TRUE | 否 | [凹坑：10 L: 10]
24629 | 4A106432000270 |  | NM500 | 6 | 2 | 9.996 | 1900-05-20 04:23 | TRUE | 否 | [凹坑：4 L: 4]
24630 | 4A106432000280 |  | NM500 | 6 | 2 | 9.996 | 1900-05-20 04:24 | TRUE | 否 | [凹坑：5 L: 5]
24631 | 4A106432000290 |  | NM500 | 6 | 2 | 9.996 | 1900-05-20 04:25 | TRUE | 否 | [凹坑：2 L: 2]
24632 | 4A106432000300 |  | NM500 | 6 | 2 | 9.996 | 1900-05-20 04:26 | TRUE | 否 | [凹坑：3 L: 3]
24633 | 4A106432000310 |  | NM500 | 6 | 2 | 9.996 | 1900-05-20 04:28 | TRUE | 否 | [凹坑：2 L: 2]
24634 | 4A106432000320 |  | NM500 | 6 | 2 | 9.996 | 1900-05-20 04:29 | TRUE | 否 | [凹坑：9 L: 9]
24635 | 4A106432000330 |  | NM500 | 6 | 2 | 9.996 | 1900-05-20 04:30 | TRUE | 否 | [凹坑：4 L: 4]
24636 | 4A106432000120 |  | NM500 | 6 | 2 | 9.996 | 1900-05-20 04:33 | TRUE | 否 | [凹坑：5 L: 5]
24637 | 4A106432000130 |  | NM500 | 6 | 2 | 9.996 | 1900-05-20 04:34 | TRUE | 否 | [凹坑：8 L: 8]
24638 | 4A106432000140 |  | NM500 | 6 | 2 | 9.996 | 1900-05-20 04:35 | TRUE | 否 | [凹坑：2 L: 2]
24639 | 4A106432000150 |  | NM500 | 6 | 2 | 9.996 | 1900-05-20 04:36 | TRUE | 否 | [凹坑：4 L: 4]
24640 | 4A106432000160 |  | NM500 | 6 | 2 | 9.996 | 1900-05-20 04:38 | TRUE | 否 | [凹坑：3 L: 3]
24641 | 4A106432000170 |  | NM500 | 6 | 2 | 9.996 | 1900-05-20 04:39 | TRUE | 否 | [凹坑：2 L: 2]
24642 | 4A106432000180 |  | NM500 | 6 | 2 | 9.996 | 1900-05-20 04:40 | FALSE | 否 | [凹坑：1 L: 1]
24643 | 4A106432000190 |  | NM500 | 6 | 2 | 9.996 | 1900-05-20 04:41 | TRUE | 否 | [凹坑：3 L: 3]
24644 | 4A106432000200 |  | NM500 | 6 | 2 | 9.996 | 1900-05-20 04:43 | TRUE | 否 | [凹坑：3 L: 3]
24645 | 4A106432000210 |  | NM500 | 6 | 2 | 9.996 | 1900-05-20 04:44 | TRUE | 否 | [凹坑：4 L: 4]
24646 | 4A106432000220 |  | NM500 | 6 | 2 | 9.996 | 1900-05-20 04:45 | FALSE | 否 | [凹坑：1 L: 1]
24647 | 4A106432000020 |  | NM500 | 6 | 2 | 9.996 | 1900-05-20 04:48 | TRUE | 否 | [凹坑：7 L: 7]
24648 | 4A106432000030 |  | NM500 | 6 | 2 | 9.996 | 1900-05-20 04:48 | TRUE | 否 | [凹坑：3 L: 3]
24649 | 4A106432000040 |  | NM500 | 6 | 2 | 9.996 | 1900-05-20 04:49 | FALSE | 否 | [凹坑：1 L: 1]
24650 | 4A106432000050 |  | NM500 | 6 | 2 | 9.996 | 1900-05-20 04:50 | TRUE | 否 | [凹坑：7 L: 7]
24651 | 4A106432000060 |  | NM500 | 6 | 2 | 9.996 | 1900-05-20 04:52 | TRUE | 否 | [凹坑：7 L: 7]
24652 | 4A106432000070 |  | NM500 | 6 | 2 | 9.996 | 1900-05-20 04:53 | TRUE | 否 | [凹坑：9 L: 9]
24653 | 4A106432000010 |  | NM500 | 6 | 2 | 9.996 | 1900-05-20 04:54 | TRUE | 否 | [凹坑：5 L: 5]
24654 | 4A106432000080 |  | NM500 | 6 | 2 | 9.996 | 1900-05-20 04:55 | TRUE | 否 | [凹坑：9 L: 9]
24655 | 4A106432000090 |  | NM500 | 6 | 2 | 9.996 | 1900-05-20 04:57 | TRUE | 否 | [凹坑：4 L: 4]
24656 | 4A106432000100 |  | NM500 | 6 | 2 | 9.996 | 1900-05-20 04:58 | TRUE | 否 | [凹坑：5 L: 5]
24657 | 4A106432000110 |  | NM500 | 6 | 2 | 9.996 | 1900-05-20 04:59 | TRUE | 否 | [凹坑：3 L: 3]
24658 | 4A106421000230 |  | NM500 | 6 | 2 | 9.994 | 1900-05-20 05:02 | TRUE | 否 | [凹坑：2 L: 2]
24659 | 4A106421000240 |  | NM500 | 6 | 2 | 9.994 | 1900-05-20 05:02 | TRUE | 否 | [凹坑：8 L: 8]
24660 | 4A106421000250 |  | NM500 | 6 | 2 | 9.994 | 1900-05-20 05:03 | TRUE | 否 | [凹坑：2 L: 2]
24661 | 4A106421000260 |  | NM500 | 6 | 2 | 9.994 | 1900-05-20 05:04 | TRUE | 否 | [凹坑：6 L: 6]
24662 | 4A106421000270 |  | NM500 | 6 | 2 | 9.994 | 1900-05-20 05:05 | TRUE | 否 | [凹坑：3 L: 3]
24663 | 4A106421000280 |  | NM500 | 6 | 2 | 9.994 | 1900-05-20 05:06 | TRUE | 否 | [凹坑：5 L: 5]
24664 | 4A106421000290 |  | NM500 | 6 | 2 | 9.994 | 1900-05-20 05:07 | TRUE | 否 | [凹坑：3 L: 3]
24665 | 4A106421000300 |  | NM500 | 6 | 2 | 9.994 | 1900-05-20 05:08 | TRUE | 否 | [凹坑：3 L: 3]
24666 | 4A106421000310 |  | NM500 | 6 | 2 | 9.994 | 1900-05-20 05:09 | TRUE | 否 | [凹坑：7 L: 7]
24667 | 4A106421000320 |  | NM500 | 6 | 2 | 9.994 | 1900-05-20 05:11 | TRUE | 否 | [凹坑：7 L: 7]