## Sheet1
流水号 | 板号 | 捆包号 | 钢种 | 长度 | 宽度 | 厚度 | 检测时间 | 判级 | 是否合格 | 判级原因
24668 | 4A106421000330 |  | NM500 | 6 | 2 | 9.994 | 1900-05-20 05:12 | TRUE | 否 | [凹坑：2 L: 2]
24669 | 4A106421000120 |  | NM500 | 6 | 2 | 9.994 | 1900-05-20 05:13 | TRUE | 否 | [凹坑：2 L: 2]
24670 | 4A106421000130 |  | NM500 | 6 | 2 | 9.994 | 1900-05-20 05:14 | FALSE | 否 | [凹坑：1 L: 1]
24671 | 4A106421000140 |  | NM500 | 6 | 2 | 9.994 | 1900-05-20 05:15 | FALSE | 否 | [凹坑：1 L: 1]
24672 | 4A106421000150 |  | NM500 | 6 | 2 | 9.994 | 1900-05-20 05:16 | TRUE | 否 | [凹坑：3 L: 3]
24673 | 4A106421000160 |  | NM500 | 6 | 2 | 9.994 | 1900-05-20 05:17 | TRUE | 否 | [凹坑：3 L: 3]
24674 | 4A106421000170 |  | NM500 | 6 | 2 | 9.994 | 1900-05-20 05:18 | FALSE | 否 | [凹坑：1 L: 1]
24675 | 4A106421000180 |  | NM500 | 6 | 2 | 9.994 | 1900-05-20 05:20 | TRUE | 否 | [凹坑：5 L: 5]
24676 | 4A106421000190 |  | NM500 | 6 | 2 | 9.994 | 1900-05-20 05:21 | TRUE | 否 | [凹坑：8 L: 8]
24677 | 4A106421000200 |  | NM500 | 6 | 2 | 9.994 | 1900-05-20 05:22 | TRUE | 否 | [凹坑：4 L: 4]
24678 | 4A106421000210 |  | NM500 | 6 | 2 | 9.994 | 1900-05-20 05:23 | TRUE | 否 | [凹坑：6 L: 6]
24679 | 4A106421000220 |  | NM500 | 6 | 2 | 9.994 | 1900-05-20 05:24 | TRUE | 否 | [凹坑：3 L: 3]
24680 | 4A106421000020 |  | NM500 | 6 | 2 | 9.994 | 1900-05-20 05:25 | TRUE | 否 | [凹坑：11 L: 11]
24681 | 4A106421000030 |  | NM500 | 6 | 2 | 9.994 | 1900-05-20 05:26 | TRUE | 否 | [凹坑：3 L: 3]
24682 | 4A106421000040 |  | NM500 | 6 | 2 | 9.994 | 1900-05-20 05:27 | TRUE | 否 | [凹坑：4 L: 4]
24683 | 4A106421000050 |  | NM500 | 6 | 2 | 9.994 | 1900-05-20 05:30 | TRUE | 否 | [凹坑：5 L: 5]
24684 | 4A106421000060 |  | NM500 | 6 | 2 | 9.994 | 1900-05-20 05:31 | TRUE | 否 | [凹坑：11 L: 11]
24685 | 4A106421000070 |  | NM500 | 6 | 2 | 9.994 | 1900-05-20 05:31 | TRUE | 否 | [凹坑：3 L: 3]
24686 | 4A106421000010 |  | NM500 | 6 | 2 | 9.994 | 1900-05-20 05:32 | TRUE | 否 | [凹坑：4 L: 4]
24687 | 4A106421000080 |  | NM500 | 6 | 2 | 9.994 | 1900-05-20 05:33 | TRUE | 否 | [凹坑：6 L: 6]
24688 | 4A106421000090 |  | NM500 | 6 | 2 | 9.994 | 1900-05-20 05:34 | TRUE | 否 | [凹坑：2 L: 2]
24689 | 4A106421000100 |  | NM500 | 6 | 2 | 9.994 | 1900-05-20 05:35 | TRUE | 否 | [凹坑：4 L: 4]
24690 | 4A106421000110 |  | NM500 | 6 | 2 | 9.994 | 1900-05-20 05:36 | TRUE | 否 | [凹坑：5 L: 5]
24691 | 4A106419000240 |  | NM500 | 6 | 2 | 9.996 | 1900-05-20 05:38 | TRUE | 否 | [凹坑：3 L: 3]
24692 | 4A106419000250 |  | NM500 | 6 | 2 | 9.996 | 1900-05-20 05:39 | TRUE | 否 | [凹坑：4 L: 4]
24693 | 4A106419000260 |  | NM500 | 6 | 2 | 9.996 | 1900-05-20 05:40 | TRUE | 否 | [凹坑：3 L: 3]
24694 | 4A106419000270 |  | NM500 | 6 | 2 | 9.996 | 1900-05-20 05:41 | TRUE | 否 | [凹坑：2 L: 2]
24695 | 4A106419000280 |  | NM500 | 6 | 2 | 9.996 | 1900-05-20 05:42 | TRUE | 否 | [凹坑：6 L: 6]
24696 | 4A106419000290 |  | NM500 | 6 | 2 | 9.996 | 1900-05-20 05:43 | TRUE | 否 | [凹坑：5 L: 5]
24697 | 4A106419000300 |  | NM500 | 6 | 2 | 9.996 | 1900-05-20 05:44 | TRUE | 否 | [凹坑：2 L: 2]
24698 | 4A106419000310 |  | NM500 | 6 | 2 | 9.996 | 1900-05-20 05:45 | TRUE | 否 | [凹坑：7 L: 7]
24699 | 4A106419000320 |  | NM500 | 6 | 2 | 9.996 | 1900-05-20 05:47 | TRUE | 否 | [凹坑：8 L: 8]
24700 | 4A106419000330 |  | NM500 | 6 | 2 | 9.996 | 1900-05-20 05:48 | TRUE | 否 | [凹坑：3 L: 3]
24701 | 4A106419000340 |  | NM500 | 6 | 2 | 9.996 | 1900-05-20 05:49 | TRUE | 否 | [凹坑：9 L: 9]
24702 | 4A106419000130 |  | NM500 | 6 | 2 | 9.996 | 1900-05-20 05:50 | TRUE | 否 | [凹坑：6 L: 6]
24703 | 4A106419000140 |  | NM500 | 6 | 2 | 9.996 | 1900-05-20 05:51 | TRUE | 否 | [凹坑：3 L: 3]
24704 | 4A106419000150 |  | NM500 | 6 | 2 | 9.996 | 1900-05-20 05:52 | TRUE | 否 | [凹坑：4 L: 4]
24705 | 4A106419000160 |  | NM500 | 6 | 2 | 9.996 | 1900-05-20 05:53 | TRUE | 否 | [凹坑：4 L: 4]
24706 | 4A106419000170 |  | NM500 | 6 | 2 | 9.996 | 1900-05-20 05:54 | TRUE | 否 | [凹坑：8 L: 8]
24707 | 4A106419000180 |  | NM500 | 6 | 2 | 9.996 | 1900-05-20 05:56 | TRUE | 否 | [凹坑：8 L: 8]
24708 | 4A106419000190 |  | NM500 | 6 | 2 | 9.996 | 1900-05-20 05:57 | TRUE | 否 | [凹坑：5 L: 5]
24709 | 4A106419000200 |  | NM500 | 6 | 2 | 9.996 | 1900-05-20 05:58 | TRUE | 否 | [凹坑：8 L: 8]
24710 | 4A106419000210 |  | NM500 | 6 | 2 | 9.996 | 1900-05-20 05:59 | TRUE | 否 | [凹坑：9 L: 9]
24711 | 4A106419000220 |  | NM500 | 6 | 2 | 9.996 | 1900-05-20 06:00 | TRUE | 否 | [凹坑：8 L: 8]
24712 | 4A106419000230 |  | NM500 | 6 | 2 | 9.996 | 1900-05-20 06:01 | TRUE | 否 | [凹坑：6 L: 6]
24713 | 4A106419000030 |  | NM500 | 6 | 2 | 9.996 | 1900-05-20 06:02 | TRUE | 否 | [凹坑：5 L: 5]
24714 | 4A106419000040 |  | NM500 | 6 | 2 | 9.996 | 1900-05-20 06:03 | TRUE | 否 | [凹坑：5 L: 5]
24715 | 4A106419000050 |  | NM500 | 6 | 2 | 9.996 | 1900-05-20 06:05 | TRUE | 否 | [凹坑：2 L: 2]
24716 | 4A106419000060 |  | NM500 | 6 | 2 | 9.996 | 1900-05-20 06:06 | FALSE | 否 | [凹坑：1 L: 1]
24717 | 4A106419000070 |  | NM500 | 6 | 2 | 9.996 | 1900-05-20 06:06 | TRUE | 否 | [凹坑：5 L: 5]
24718 | 4A106419000020 |  | NM500 | 6 | 2 | 9.996 | 1900-05-20 06:07 | TRUE | 否 | [凹坑：5 L: 5]
24719 | 4A106419000080 |  | NM500 | 6 | 2 | 9.996 | 1900-05-20 06:08 | TRUE | 否 | [凹坑：3 L: 3]
24720 | 4A106419000090 |  | NM500 | 6 | 2 | 9.996 | 1900-05-20 06:10 | TRUE | 否 | [凹坑：7 L: 7]
24721 | 4A106419000100 |  | NM500 | 6 | 2 | 9.996 | 1900-05-20 06:11 | TRUE | 否 | [凹坑：2 L: 2]
24722 | 4A106419000110 |  | NM500 | 6 | 2 | 9.996 | 1900-05-20 06:12 | TRUE | 否 | [凹坑：6 L: 6]
24723 | 4A106419000120 |  | NM500 | 6 | 2 | 9.996 | 1900-05-20 06:13 | TRUE | 否 | [凹坑：6 L: 6]
24724 | 4A106430000230 |  | NM500 | 6 | 2 | 9.996 | 1900-05-20 06:15 | FALSE | 否 | [凹坑：1 L: 1]
24725 | 4A106430000240 |  | NM500 | 6 | 2 | 9.996 | 1900-05-20 06:16 | TRUE | 否 | [凹坑：3 L: 3]
24726 | 4A106430000250 |  | NM500 | 6 | 2 | 9.996 | 1900-05-20 06:17 | FALSE | 否 | [凹坑：1 L: 1]
24727 | 4A106430000260 |  | NM500 | 6 | 2 | 9.996 | 1900-05-20 06:18 | TRUE | 否 | [凹坑：5 L: 5]
24728 | 4A106430000270 |  | NM500 | 6 | 2 | 9.996 | 1900-05-20 06:19 | TRUE | 否 | [凹坑：4 L: 4]
24729 | 4A106430000280 |  | NM500 | 6 | 2 | 9.996 | 1900-05-20 06:20 | TRUE | 否 | [凹坑：6 L: 6]
24730 | 4A106430000310 |  | NM500 | 6 | 2 | 9.996 | 1900-05-20 06:24 | TRUE | 否 | [凹坑：8 L: 8]
24731 | 4A106430000320 |  | NM500 | 6 | 2 | 9.996 | 1900-05-20 06:25 | TRUE | 否 | [凹坑：9 L: 9]
24732 | 4A106430000330 |  | NM500 | 6 | 2 | 9.996 | 1900-05-20 06:26 | TRUE | 否 | [凹坑：2 L: 2]
24733 | 4A106430000120 |  | NM500 | 6 | 2 | 9.996 | 1900-05-20 06:27 | TRUE | 否 | [凹坑：3 L: 3]
24734 | 4A106430000130 |  | NM500 | 6 | 2 | 9.996 | 1900-05-20 06:28 | TRUE | 否 | [凹坑：5 L: 5]
24735 | 4A106430000140 |  | NM500 | 6 | 2 | 9.996 | 1900-05-20 06:29 | TRUE | 否 | [凹坑：7 L: 7]
24736 | 4A106430000150 |  | NM500 | 6 | 2 | 9.996 | 1900-05-20 06:30 | TRUE | 否 | [凹坑：5 L: 5]
24737 | 4A106430000160 |  | NM500 | 6 | 2 | 9.996 | 1900-05-20 06:31 | TRUE | 否 | [凹坑：5 L: 5]
24738 | 4A106430000170 |  | NM500 | 6 | 2 | 9.996 | 1900-05-20 06:33 | TRUE | 否 | [凹坑：5 L: 5]
24739 | 4A106430000180 |  | NM500 | 6 | 2 | 9.996 | 1900-05-20 06:34 | TRUE | 否 | [凹坑：8 L: 8]
24740 | 4A106430000190 |  | NM500 | 6 | 2 | 9.996 | 1900-05-20 06:35 | TRUE | 否 | [凹坑：6 L: 6]
24741 | 4A106430000200 |  | NM500 | 6 | 2 | 9.996 | 1900-05-20 06:36 | TRUE | 否 | [凹坑：8 L: 8]
24742 | 4A106430000210 |  | NM500 | 6 | 2 | 9.996 | 1900-05-20 06:37 | TRUE | 否 | [凹坑：8 L: 8]
24743 | 4A106430000220 |  | NM500 | 6 | 2 | 9.996 | 1900-05-20 06:38 | TRUE | 否 | [凹坑：12 L: 12]
24744 | 4A106430000020 |  | NM500 | 6 | 2 | 9.996 | 1900-05-20 06:39 | TRUE | 否 | [凹坑：8 L: 8]
24745 | 4A106430000030 |  | NM500 | 6 | 2 | 9.996 | 1900-05-20 06:40 | TRUE | 否 | [凹坑：14 L: 14]
24746 | 4A106430000040 |  | NM500 | 6 | 2 | 9.996 | 1900-05-20 06:42 | TRUE | 否 | [凹坑：10 L: 10]
24747 | 4A106430000050 |  | NM500 | 6 | 2 | 9.996 | 1900-05-20 06:43 | TRUE | 否 | [凹坑：3 L: 3]
24748 | 4A106430000060 |  | NM500 | 6 | 2 | 9.996 | 1900-05-20 06:44 | TRUE | 否 | [凹坑：13 L: 13]
24749 | 4A106430000070 |  | NM500 | 6 | 2 | 9.996 | 1900-05-20 06:45 | TRUE | 否 | [凹坑：9 L: 9]
24750 | 4A106430000080 |  | NM500 | 6 | 2 | 9.996 | 1900-05-20 06:45 | TRUE | 否 | [凹坑：9 L: 9]
24751 | 4A106430000010 |  | NM500 | 6 | 2 | 9.996 | 1900-05-20 06:48 | TRUE | 否 | [凹坑：6 L: 6]
24752 | 4A106430000090 |  | NM500 | 6 | 2 | 9.996 | 1900-05-20 06:49 | TRUE | 否 | [凹坑：7 L: 7]
24753 | 4A106430000100 |  | NM500 | 6 | 2 | 9.996 | 1900-05-20 06:50 | TRUE | 否 | [凹坑：8 L: 8]
24754 | 4A106430000110 |  | NM500 | 6 | 2 | 9.996 | 1900-05-20 06:51 | TRUE | 否 | [凹坑：14 L: 14]
24755 | 4A106422000230 |  | NM500 | 6 | 2 | 9.996 | 1900-05-20 06:53 | TRUE | 否 | [凹坑：7 L: 7]
24756 | 4A106422000240 |  | NM500 | 6 | 2 | 9.996 | 1900-05-20 06:54 | TRUE | 否 | [凹坑：10 L: 10]
24757 | 4A106422000250 |  | NM500 | 6 | 2 | 9.996 | 1900-05-20 06:55 | TRUE | 否 | [凹坑：7 L: 7]
24758 | 4A106422000260 |  | NM500 | 6 | 2 | 9.996 | 1900-05-20 06:56 | TRUE | 否 | [凹坑：4 L: 4]
24759 | 4A106422000270 |  | NM500 | 6 | 2 | 9.996 | 1900-05-20 06:57 | TRUE | 否 | [凹坑：12 L: 12]
24760 | 4A106422000280 |  | NM500 | 6 | 2 | 9.996 | 1900-05-20 06:58 | TRUE | 否 | [凹坑：5 L: 5]
24761 | 4A106422000290 |  | NM500 | 6 | 2 | 9.996 | 1900-05-20 06:59 | TRUE | 否 | [凹坑：4 L: 4]
24762 | 4A106422000300 |  | NM500 | 6 | 2 | 9.996 | 1900-05-20 07:00 | TRUE | 否 | [凹坑：9 L: 9]
24763 | 4A106422000310 |  | NM500 | 6 | 2 | 9.996 | 1900-05-20 07:01 | TRUE | 否 | [凹坑：3 L: 3]
24764 | 4A106422000320 |  | NM500 | 6 | 2 | 9.996 | 1900-05-20 07:03 | TRUE | 否 | [凹坑：6 L: 6]
24765 | 4A106422000330 |  | NM500 | 6 | 2 | 9.996 | 1900-05-20 07:04 | TRUE | 否 | [凹坑：5 L: 5]
24766 | 4A106422000120 |  | NM500 | 6 | 2 | 9.996 | 1900-05-20 07:05 | TRUE | 否 | [凹坑：10 L: 10]
24767 | 4A106422000130 |  | NM500 | 6 | 2 | 9.996 | 1900-05-20 07:06 | TRUE | 否 | [凹坑：3 L: 3]