## Sheet1
流水号 | 板号 | 捆包号 | 钢种 | 长度 | 宽度 | 厚度 | 检测时间 | 判级 | 是否合格 | 判级原因
25170 | 4A106406000170 |  | NM500 | 8 | 2 | 11.996 | 1900-05-20 16:32 | FALSE | 是 | 无缺陷
25171 | 4A106406000180 |  | NM500 | 8 | 2 | 11.996 | 1900-05-20 16:33 | FALSE | 是 | 无缺陷
25172 | 4A106406000190 |  | NM500 | 8 | 2 | 11.996 | 1900-05-20 16:34 | FALSE | 是 | 无缺陷
25173 | 4A106406000200 |  | NM500 | 8 | 2 | 11.996 | 1900-05-20 16:35 | FALSE | 是 | 无缺陷
25174 | 4A106406000210 |  | NM500 | 8 | 2 | 11.996 | 1900-05-20 16:36 | FALSE | 是 | 无缺陷
25175 | 4A105242000070 |  | NM400 | 12 | 2 | 14 | 1900-05-20 16:40 | FALSE | 是 | 无缺陷
25176 | 4A105242000080 |  | NM400 | 12 | 2 | 14 | 1900-05-20 16:41 | FALSE | 是 | 无缺陷
25177 | 4A105242000090 |  | NM400 | 12 | 2 | 14 | 1900-05-20 16:43 | FALSE | 是 | 无缺陷
25178 | 4A105242000100 |  | NM400 | 12 | 2 | 14 | 1900-05-20 16:44 | FALSE | 是 | 无缺陷
25179 | 4A105242000110 |  | NM400 | 12 | 2 | 14 | 1900-05-20 16:52 | FALSE | 是 | 无缺陷
25180 | 4A105242000020 |  | NM400 | 12 | 2 | 14 | 1900-05-20 16:53 | FALSE | 是 | 无缺陷
25181 | 4A105242000030 |  | NM400 | 12 | 2 | 14 | 1900-05-20 16:57 | FALSE | 是 | 无缺陷
25182 | 4A105242000040 |  | NM400 | 12 | 2 | 14 | 1900-05-20 16:58 | FALSE | 是 | 无缺陷
25183 | 4A105242000050 |  | NM400 | 12 | 2 | 14 | 1900-05-20 17:02 | FALSE | 是 | 无缺陷
25184 | 4A105242000060 |  | NM400 | 12 | 2 | 14 | 1900-05-20 17:03 | FALSE | 是 | 无缺陷
25185 | 4A105242000010 |  | NM400 | 12 | 2 | 14 | 1900-05-20 17:07 | FALSE | 是 | 无缺陷
25186 | 4A106433000020 |  | NM500 | 8 | 2 | 7.998 | 1900-05-20 17:12 | FALSE | 是 | 无缺陷
25187 | 4A106433000030 |  | NM500 | 8 | 2 | 7.998 | 1900-05-20 17:13 | FALSE | 是 | 无缺陷
25188 | 4A106433000040 |  | NM500 | 8 | 2 | 7.998 | 1900-05-20 17:14 | FALSE | 是 | 无缺陷
25189 | 4A106433000050 |  | NM500 | 8 | 2 | 7.998 | 1900-05-20 17:15 | FALSE | 是 | 无缺陷
25190 | 4A106433000010 |  | NM500 | 8 | 2 | 7.998 | 1900-05-20 17:16 | FALSE | 是 | 无缺陷
25191 | 4A106433000060 |  | NM500 | 8 | 2 | 7.998 | 1900-05-20 17:17 | FALSE | 是 | 无缺陷
25192 | 4A106433000070 |  | NM500 | 8 | 2 | 7.998 | 1900-05-20 17:18 | FALSE | 是 | 无缺陷
25193 | 4A106433000080 |  | NM500 | 8 | 2 | 7.998 | 1900-05-20 17:19 | FALSE | 是 | 无缺陷
25194 | 4A106433000090 |  | NM500 | 8 | 2 | 7.998 | 1900-05-20 17:20 | FALSE | 是 | 无缺陷
25195 | 4A106433000100 |  | NM500 | 8 | 2 | 7.998 | 1900-05-20 17:21 | FALSE | 是 | 无缺陷
25196 | 4A106433000110 |  | NM500 | 8 | 2 | 7.998 | 1900-05-20 17:22 | FALSE | 是 | 无缺陷
25197 | 4A106433000120 |  | NM500 | 8 | 2 | 7.998 | 1900-05-20 17:23 | FALSE | 是 | 无缺陷
25198 | 4A106433000130 |  | NM500 | 8 | 2 | 7.998 | 1900-05-20 17:24 | FALSE | 是 | 无缺陷
25199 | 4A106433000140 |  | NM500 | 8 | 2 | 7.998 | 1900-05-20 17:25 | FALSE | 是 | 无缺陷
25200 | 4A106433000150 |  | NM500 | 8 | 2 | 7.998 | 1900-05-20 17:26 | FALSE | 是 | 无缺陷
25201 | 4A106433000160 |  | NM500 | 8 | 2 | 7.998 | 1900-05-20 17:27 | FALSE | 是 | 无缺陷
25202 | 4A106433000170 |  | NM500 | 8 | 2 | 7.998 | 1900-05-20 17:29 | FALSE | 是 | 无缺陷
25203 | 4A106433000180 |  | NM500 | 8 | 2 | 7.998 | 1900-05-20 17:30 | FALSE | 是 | 无缺陷
25204 | 4A106433000190 |  | NM500 | 8 | 2 | 7.998 | 1900-05-20 17:31 | FALSE | 是 | 无缺陷
25205 | 4A106433000200 |  | NM500 | 8 | 2 | 7.998 | 1900-05-20 17:32 | FALSE | 是 | 无缺陷
25206 | 4A106433000210 |  | NM500 | 8 | 2 | 7.998 | 1900-05-20 17:33 | FALSE | 是 | 无缺陷
25207 | 4A106433000220 |  | NM500 | 8 | 2 | 7.998 | 1900-05-20 17:34 | FALSE | 是 | 无缺陷
25208 | 4A106433000230 |  | NM500 | 8 | 2 | 7.998 | 1900-05-20 17:35 | FALSE | 是 | 无缺陷
25209 | 4A106433000240 |  | NM500 | 8 | 2 | 7.998 | 1900-05-20 17:36 | FALSE | 是 | 无缺陷
25210 | 4A106433000250 |  | NM500 | 8 | 2 | 7.998 | 1900-05-20 17:37 | FALSE | 是 | 无缺陷
25211 | 4A106433000260 |  | NM500 | 8 | 2 | 7.998 | 1900-05-20 17:38 | FALSE | 是 | 无缺陷
25212 | 4A106433000270 |  | NM500 | 8 | 2 | 7.998 | 1900-05-20 17:39 | FALSE | 是 | 无缺陷
25213 | 4A106433000280 |  | NM500 | 8 | 2 | 7.998 | 1900-05-20 17:40 | FALSE | 是 | 无缺陷
25214 | 4A106433000290 |  | NM500 | 8 | 2 | 7.998 | 1900-05-20 17:41 | FALSE | 是 | 无缺陷
25215 | 4A106433000300 |  | NM500 | 8 | 2 | 7.998 | 1900-05-20 17:42 | FALSE | 是 | 无缺陷
25216 | 4A106433000310 |  | NM500 | 8 | 2 | 7.998 | 1900-05-20 17:43 | FALSE | 是 | 无缺陷
25217 | 4A106435000320 |  | NM500 | 6 | 2 | 7.998 | 1900-05-20 17:46 | FALSE | 是 | 无缺陷
25218 | 4A106435000310 |  | NM500 | 6 | 2 | 7.998 | 1900-05-20 17:47 | FALSE | 是 | 无缺陷
25219 | 4A106435000330 |  | NM500 | 6 | 2 | 7.998 | 1900-05-20 17:48 | FALSE | 是 | 无缺陷
25220 | 4A106435000340 |  | NM500 | 6 | 2 | 7.998 | 1900-05-20 17:49 | FALSE | 是 | 无缺陷
25221 | 4A106435000350 |  | NM500 | 6 | 2 | 7.998 | 1900-05-20 17:50 | FALSE | 是 | 无缺陷
25222 | 4A106435000360 |  | NM500 | 6 | 2 | 7.998 | 1900-05-20 17:51 | FALSE | 是 | 无缺陷
25223 | 4A106435000370 |  | NM500 | 6 | 2 | 7.998 | 1900-05-20 17:52 | FALSE | 是 | 无缺陷
25224 | 4A106435000380 |  | NM500 | 6 | 2 | 7.998 | 1900-05-20 17:56 | FALSE | 是 | 无缺陷
25225 | 4A106435000390 |  | NM500 | 6 | 2 | 7.998 | 1900-05-20 17:58 | FALSE | 是 | 无缺陷
25226 | 4A106435000400 |  | NM500 | 6 | 2 | 7.998 | 1900-05-20 17:59 | FALSE | 是 | 无缺陷
25227 | 4A106435000410 |  | NM500 | 6 | 2 | 7.998 | 1900-05-20 18:01 | FALSE | 是 | 无缺陷
25228 | 4A106435000420 |  | NM500 | 6 | 2 | 7.998 | 1900-05-20 18:02 | FALSE | 是 | 无缺陷
25229 | 4A106435000160 |  | NM500 | 6 | 2 | 7.998 | 1900-05-20 18:03 | FALSE | 是 | 无缺陷
25230 | 4A106435000170 |  | NM500 | 6 | 2 | 7.998 | 1900-05-20 18:04 | FALSE | 是 | 无缺陷
25231 | 4A106435000180 |  | NM500 | 6 | 2 | 7.998 | 1900-05-20 18:04 | FALSE | 是 | 无缺陷
25232 | 4A106435000190 |  | NM500 | 6 | 2 | 7.998 | 1900-05-20 18:05 | FALSE | 是 | 无缺陷
25233 | 4A106435000200 |  | NM500 | 6 | 2 | 7.998 | 1900-05-20 18:06 | FALSE | 是 | 无缺陷
25234 | 4A106435000210 |  | NM500 | 6 | 2 | 7.998 | 1900-05-20 18:07 | FALSE | 是 | 无缺陷
25235 | 4A106435000220 |  | NM500 | 6 | 2 | 7.998 | 1900-05-20 18:08 | FALSE | 是 | 无缺陷
25236 | 4A106435000230 |  | NM500 | 6 | 2 | 7.998 | 1900-05-20 18:09 | FALSE | 是 | 无缺陷
25237 | 4A106435000240 |  | NM500 | 6 | 2 | 7.998 | 1900-05-20 18:11 | FALSE | 是 | 无缺陷
25238 | 4A106435000250 |  | NM500 | 6 | 2 | 7.998 | 1900-05-20 18:12 | FALSE | 是 | 无缺陷
25239 | 4A106435000260 |  | NM500 | 6 | 2 | 7.998 | 1900-05-20 18:13 | FALSE | 是 | 无缺陷
25240 | 4A106435000270 |  | NM500 | 6 | 2 | 7.998 | 1900-05-20 18:13 | FALSE | 是 | 无缺陷
25241 | 4A106435000280 |  | NM500 | 6 | 2 | 7.998 | 1900-05-20 18:14 | FALSE | 是 | 无缺陷
25242 | 4A106435000290 |  | NM500 | 6 | 2 | 7.998 | 1900-05-20 18:15 | FALSE | 是 | 无缺陷
25243 | 4A106435000300 |  | NM500 | 6 | 2 | 7.998 | 1900-05-20 18:16 | FALSE | 是 | 无缺陷
25244 | 4A106435000020 |  | NM500 | 6 | 2 | 7.998 | 1900-05-20 18:17 | FALSE | 是 | 无缺陷
25245 | 4A106435000030 |  | NM500 | 6 | 2 | 7.998 | 1900-05-20 18:18 | FALSE | 是 | 无缺陷
25246 | 4A106435000040 |  | NM500 | 6 | 2 | 7.998 | 1900-05-20 18:18 | FALSE | 是 | 无缺陷
25247 | 4A106435000050 |  | NM500 | 6 | 2 | 7.998 | 1900-05-20 18:21 | FALSE | 是 | 无缺陷
25248 | 4A106435000060 |  | NM500 | 6 | 2 | 7.998 | 1900-05-20 18:22 | FALSE | 是 | 无缺陷
25249 | 4A106435000070 |  | NM500 | 6 | 2 | 7.998 | 1900-05-20 18:22 | FALSE | 是 | 无缺陷
25250 | 4A106435000080 |  | NM500 | 6 | 2 | 7.998 | 1900-05-20 18:23 | FALSE | 是 | 无缺陷
25251 | 4A106435000090 |  | NM500 | 6 | 2 | 7.998 | 1900-05-20 18:24 | FALSE | 是 | 无缺陷
25252 | 4A106435000100 |  | NM500 | 6 | 2 | 7.998 | 1900-05-20 18:25 | FALSE | 是 | 无缺陷
25253 | 4A106435000110 |  | NM500 | 6 | 2 | 7.998 | 1900-05-20 18:26 | FALSE | 是 | 无缺陷
25254 | 4A106435000120 |  | NM500 | 6 | 2 | 7.998 | 1900-05-20 18:27 | FALSE | 是 | 无缺陷
25255 | 4A106435000130 |  | NM500 | 6 | 2 | 7.998 | 1900-05-20 18:27 | FALSE | 是 | 无缺陷
25256 | 4A106435000010 |  | NM500 | 6 | 2 | 7.998 | 1900-05-20 18:28 | FALSE | 是 | 无缺陷
25257 | 4A106435000140 |  | NM500 | 6 | 2 | 7.998 | 1900-05-20 18:29 | FALSE | 是 | 无缺陷
25258 | 4A106435000150 |  | NM500 | 6 | 2 | 7.998 | 1900-05-20 18:30 | FALSE | 是 | 无缺陷
25259 | 4A106440000310 |  | NM500 | 6 | 2 | 8.001 | 1900-05-20 18:32 | FALSE | 是 | 无缺陷
25260 | 4A106440000320 |  | NM500 | 6 | 2 | 8.001 | 1900-05-20 18:33 | FALSE | 是 | 无缺陷
25261 | 4A106440000330 |  | NM500 | 6 | 2 | 8.001 | 1900-05-20 18:34 | FALSE | 是 | 无缺陷
25262 | 4A106440000340 |  | NM500 | 6 | 2 | 8.001 | 1900-05-20 18:34 | FALSE | 是 | 无缺陷
25263 | 4A106440000350 |  | NM500 | 6 | 2 | 8.001 | 1900-05-20 18:35 | FALSE | 是 | 无缺陷
25264 | 4A106440000360 |  | NM500 | 6 | 2 | 8.001 | 1900-05-20 18:36 | FALSE | 是 | 无缺陷
25265 | 4A106440000370 |  | NM500 | 6 | 2 | 8.001 | 1900-05-20 18:37 | FALSE | 是 | 无缺陷
25266 | 4A106440000380 |  | NM500 | 6 | 2 | 8.001 | 1900-05-20 18:38 | FALSE | 是 | 无缺陷
25267 | 4A106440000390 |  | NM500 | 6 | 2 | 8.001 | 1900-05-20 18:39 | FALSE | 是 | 无缺陷
25268 | 4A106440000400 |  | NM500 | 6 | 2 | 8.001 | 1900-05-20 18:40 | FALSE | 是 | 无缺陷
25269 | 4A106440000410 |  | NM500 | 6 | 2 | 8.001 | 1900-05-20 18:40 | FALSE | 是 | 无缺陷