## Sheet1
流水号 | 板号 | 捆包号 | 钢种 | 长度 | 宽度 | 厚度 | 检测时间 | 判级 | 是否合格 | 判级原因
25471 | 4A106438000060 |  | NM500 | 6 | 2 | 7.999 | 1900-05-20 22:33 | FALSE | 是 | 无缺陷
25472 | 4A106438000010 |  | NM500 | 6 | 2 | 7.999 | 1900-05-20 22:34 | FALSE | 是 | 无缺陷
25473 | 4A106438000070 |  | NM500 | 6 | 2 | 7.999 | 1900-05-20 22:35 | FALSE | 是 | 无缺陷
25474 | 4A106438000080 |  | NM500 | 6 | 2 | 7.999 | 1900-05-20 22:36 | FALSE | 是 | 无缺陷
25475 | 4A106438000090 |  | NM500 | 6 | 2 | 7.999 | 1900-05-20 22:37 | FALSE | 是 | 无缺陷
25476 | 4A106438000100 |  | NM500 | 6 | 2 | 7.999 | 1900-05-20 22:38 | FALSE | 是 | 无缺陷
25477 | 4A106438000110 |  | NM500 | 6 | 2 | 7.999 | 1900-05-20 22:39 | FALSE | 是 | 无缺陷
25478 | 4A106438000120 |  | NM500 | 6 | 2 | 7.999 | 1900-05-20 22:40 | FALSE | 是 | 无缺陷
25481 | 4A106436000290 |  | NM500 | 6 | 2 | 7.998 | 1900-05-20 22:44 | FALSE | 是 | 无缺陷
25482 | 4A106436000300 |  | NM500 | 6 | 2 | 7.998 | 1900-05-20 22:45 | FALSE | 是 | 无缺陷
25483 | 4A106436000310 |  | NM500 | 6 | 2 | 7.998 | 1900-05-20 22:46 | FALSE | 是 | 无缺陷
25484 | 4A106436000320 |  | NM500 | 6 | 2 | 7.998 | 1900-05-20 22:47 | FALSE | 是 | 无缺陷
25485 | 4A106436000330 |  | NM500 | 6 | 2 | 7.998 | 1900-05-20 22:48 | FALSE | 是 | 无缺陷
25486 | 4A106436000340 |  | NM500 | 6 | 2 | 7.998 | 1900-05-20 22:49 | FALSE | 是 | 无缺陷
25487 | 4A106436000350 |  | NM500 | 6 | 2 | 7.998 | 1900-05-20 22:50 | FALSE | 是 | 无缺陷
25488 | 4A106436000360 |  | NM500 | 6 | 2 | 7.998 | 1900-05-20 22:56 | FALSE | 是 | 无缺陷
25489 | 4A106436000370 |  | NM500 | 6 | 2 | 7.998 | 1900-05-20 22:57 | FALSE | 是 | 无缺陷
25490 | 4A106436000380 |  | NM500 | 6 | 2 | 7.998 | 1900-05-20 22:58 | FALSE | 是 | 无缺陷
25491 | 4A106436000390 |  | NM500 | 6 | 2 | 7.998 | 1900-05-20 23:00 | FALSE | 是 | 无缺陷
25492 | 4A106436000400 |  | NM500 | 6 | 2 | 7.998 | 1900-05-20 23:01 | FALSE | 是 | 无缺陷
25493 | 4A106436000410 |  | NM500 | 6 | 2 | 7.998 | 1900-05-20 23:02 | FALSE | 是 | 无缺陷
25494 | 4A106436000420 |  | NM500 | 6 | 2 | 7.998 | 1900-05-20 23:03 | FALSE | 是 | 无缺陷
25495 | 4A106436000150 |  | NM500 | 6 | 2 | 7.998 | 1900-05-20 23:04 | FALSE | 是 | 无缺陷
25496 | 4A106436000160 |  | NM500 | 6 | 2 | 7.998 | 1900-05-20 23:05 | FALSE | 是 | 无缺陷
25497 | 4A106436000170 |  | NM500 | 6 | 2 | 7.998 | 1900-05-20 23:06 | FALSE | 是 | 无缺陷
25498 | 4A106436000180 |  | NM500 | 6 | 2 | 7.998 | 1900-05-20 23:07 | FALSE | 是 | 无缺陷
25499 | 4A106436000190 |  | NM500 | 6 | 2 | 7.998 | 1900-05-20 23:08 | FALSE | 是 | 无缺陷
25500 | 4A106436000200 |  | NM500 | 6 | 2 | 7.998 | 1900-05-20 23:09 | FALSE | 是 | 无缺陷
25501 | 4A106436000210 |  | NM500 | 6 | 2 | 7.998 | 1900-05-20 23:11 | FALSE | 是 | 无缺陷
25502 | 4A106436000220 |  | NM500 | 6 | 2 | 7.998 | 1900-05-20 23:12 | FALSE | 是 | 无缺陷
25503 | 4A106436000230 |  | NM500 | 6 | 2 | 7.998 | 1900-05-20 23:13 | FALSE | 是 | 无缺陷
25504 | 4A106436000240 |  | NM500 | 6 | 2 | 7.998 | 1900-05-20 23:13 | FALSE | 是 | 无缺陷
25505 | 4A106436000250 |  | NM500 | 6 | 2 | 7.998 | 1900-05-20 23:14 | FALSE | 是 | 无缺陷
25506 | 4A106436000260 |  | NM500 | 6 | 2 | 7.998 | 1900-05-20 23:15 | FALSE | 是 | 无缺陷
25507 | 4A106436000270 |  | NM500 | 6 | 2 | 7.998 | 1900-05-20 23:16 | FALSE | 是 | 无缺陷
25508 | 4A106436000280 |  | NM500 | 6 | 2 | 7.998 | 1900-05-20 23:17 | FALSE | 是 | 无缺陷
25509 | 4A106436000020 |  | NM500 | 6 | 2 | 7.998 | 1900-05-20 23:18 | FALSE | 是 | 无缺陷
25510 | 4A106436000030 |  | NM500 | 6 | 2 | 7.998 | 1900-05-20 23:19 | FALSE | 是 | 无缺陷
25511 | 4A106436000040 |  | NM500 | 6 | 2 | 7.998 | 1900-05-20 23:22 | FALSE | 是 | 无缺陷
25512 | 4A106436000050 |  | NM500 | 6 | 2 | 7.998 | 1900-05-20 23:23 | FALSE | 是 | 无缺陷
25513 | 4A106436000060 |  | NM500 | 6 | 2 | 7.998 | 1900-05-20 23:24 | FALSE | 是 | 无缺陷
25514 | 4A106436000070 |  | NM500 | 6 | 2 | 7.998 | 1900-05-20 23:25 | FALSE | 是 | 无缺陷
25515 | 4A106436000080 |  | NM500 | 6 | 2 | 7.998 | 1900-05-20 23:26 | FALSE | 是 | 无缺陷
25516 | 4A106436000010 |  | NM500 | 6 | 2 | 7.998 | 1900-05-20 23:27 | FALSE | 是 | 无缺陷
25517 | 4A106436000090 |  | NM500 | 6 | 2 | 7.998 | 1900-05-20 23:28 | FALSE | 是 | 无缺陷
25518 | 4A106436000100 |  | NM500 | 6 | 2 | 7.998 | 1900-05-20 23:29 | FALSE | 是 | 无缺陷
25519 | 4A106436000110 |  | NM500 | 6 | 2 | 7.998 | 1900-05-20 23:30 | FALSE | 是 | 无缺陷
25520 | 4A106436000120 |  | NM500 | 6 | 2 | 7.998 | 1900-05-20 23:31 | FALSE | 是 | 无缺陷
25521 | 4A106436000130 |  | NM500 | 6 | 2 | 7.998 | 1900-05-20 23:32 | FALSE | 是 | 无缺陷
25522 | 4A106436000140 |  | NM500 | 6 | 2 | 7.998 | 1900-05-20 23:33 | FALSE | 是 | 无缺陷
25523 | 4A106439000030 |  | NM500 | 6 | 2 | 7.998 | 1900-05-20 23:35 | FALSE | 是 | 无缺陷
25524 | 4A106439000040 |  | NM500 | 6 | 2 | 7.998 | 1900-05-20 23:36 | FALSE | 是 | 无缺陷
25525 | 4A106439000050 |  | NM500 | 6 | 2 | 7.998 | 1900-05-20 23:37 | FALSE | 是 | 无缺陷
25526 | 4A106439000060 |  | NM500 | 6 | 2 | 7.998 | 1900-05-20 23:38 | FALSE | 是 | 无缺陷
25527 | 4A106439000070 |  | NM500 | 6 | 2 | 7.998 | 1900-05-20 23:39 | FALSE | 是 | 无缺陷
25528 | 4A106439000080 |  | NM500 | 6 | 2 | 7.998 | 1900-05-20 23:40 | FALSE | 是 | 无缺陷
25529 | 4A106439000090 |  | NM500 | 6 | 2 | 7.998 | 1900-05-20 23:41 | FALSE | 是 | 无缺陷
25530 | 4A106439000100 |  | NM500 | 6 | 2 | 7.998 | 1900-05-20 23:42 | FALSE | 是 | 无缺陷
25531 | 4A106439000020 |  | NM500 | 6 | 2 | 7.998 | 1900-05-20 23:43 | FALSE | 是 | 无缺陷
25532 | 4A106439000110 |  | NM500 | 6 | 2 | 7.998 | 1900-05-20 23:44 | FALSE | 是 | 无缺陷
25533 | 4A106439000120 |  | NM500 | 6 | 2 | 7.998 | 1900-05-20 23:44 | FALSE | 是 | 无缺陷
25534 | 4A106439000130 |  | NM500 | 6 | 2 | 7.998 | 1900-05-20 23:45 | FALSE | 是 | 无缺陷
25535 | 4A106439000140 |  | NM500 | 6 | 2 | 7.998 | 1900-05-20 23:47 | FALSE | 是 | 无缺陷
25536 | 4A106439000150 |  | NM500 | 6 | 2 | 7.998 | 1900-05-20 23:48 | FALSE | 是 | 无缺陷
25537 | 4A106439000300 |  | NM500 | 6 | 2 | 7.998 | 1900-05-20 23:49 | FALSE | 是 | 无缺陷
25538 | 4A106439000320 |  | NM500 | 6 | 2 | 7.998 | 1900-05-20 23:50 | FALSE | 是 | 无缺陷
25539 | 4A106439000310 |  | NM500 | 6 | 2 | 7.998 | 1900-05-20 23:51 | FALSE | 是 | 无缺陷
25540 | 4A106439000340 |  | NM500 | 6 | 2 | 7.998 | 1900-05-20 23:52 | FALSE | 是 | 无缺陷
25541 | 4A106439000330 |  | NM500 | 6 | 2 | 7.998 | 1900-05-20 23:53 | FALSE | 是 | 无缺陷
25542 | 4A106439000360 |  | NM500 | 6 | 2 | 7.998 | 1900-05-20 23:54 | FALSE | 是 | 无缺陷
25543 | 4A106439000350 |  | NM500 | 6 | 2 | 7.998 | 1900-05-20 23:55 | FALSE | 是 | 无缺陷
25544 | 4A106439000370 |  | NM500 | 6 | 2 | 7.998 | 1900-05-20 23:56 | FALSE | 是 | 无缺陷
25545 | 4A106439000380 |  | NM500 | 6 | 2 | 7.998 | 1900-05-20 23:57 | FALSE | 是 | 无缺陷
25546 | 4A106439000390 |  | NM500 | 6 | 2 | 7.998 | 1900-05-20 23:58 | FALSE | 是 | 无缺陷
25547 | 4A106439000400 |  | NM500 | 6 | 2 | 7.998 | 1900-05-21 00:01 | FALSE | 是 | 无缺陷
25548 | 4A106439000410 |  | NM500 | 6 | 2 | 7.998 | 1900-05-21 00:02 | FALSE | 是 | 无缺陷
25549 | 4A106439000420 |  | NM500 | 6 | 2 | 7.998 | 1900-05-21 00:03 | FALSE | 是 | 无缺陷
25550 | 4A106439000160 |  | NM500 | 6 | 2 | 7.998 | 1900-05-21 00:04 | FALSE | 是 | 无缺陷
25551 | 4A106439000170 |  | NM500 | 6 | 2 | 7.998 | 1900-05-21 00:05 | FALSE | 是 | 无缺陷
25552 | 4A106439000180 |  | NM500 | 6 | 2 | 7.998 | 1900-05-21 00:06 | FALSE | 是 | 无缺陷
25553 | 4A106439000190 |  | NM500 | 6 | 2 | 7.998 | 1900-05-21 00:07 | FALSE | 是 | 无缺陷
25554 | 4A106439000200 |  | NM500 | 6 | 2 | 7.998 | 1900-05-21 00:08 | FALSE | 是 | 无缺陷
25555 | 4A106439000210 |  | NM500 | 6 | 2 | 7.998 | 1900-05-21 00:09 | FALSE | 是 | 无缺陷
25556 | 4A106439000220 |  | NM500 | 6 | 2 | 7.998 | 1900-05-21 00:10 | FALSE | 是 | 无缺陷
25557 | 4A106439000230 |  | NM500 | 6 | 2 | 7.998 | 1900-05-21 00:11 | FALSE | 是 | 无缺陷
25558 | 4A106439000240 |  | NM500 | 6 | 2 | 7.998 | 1900-05-21 00:12 | FALSE | 是 | 无缺陷
25559 | 4A106439000250 |  | NM500 | 6 | 2 | 7.998 | 1900-05-21 00:13 | FALSE | 是 | 无缺陷
25560 | 4A106439000260 |  | NM500 | 6 | 2 | 7.998 | 1900-05-21 00:14 | FALSE | 是 | 无缺陷
25561 | 4A106439000270 |  | NM500 | 6 | 2 | 7.998 | 1900-05-21 00:15 | FALSE | 是 | 无缺陷
25562 | 4A106439000280 |  | NM500 | 6 | 2 | 7.998 | 1900-05-21 00:15 | FALSE | 是 | 无缺陷
25563 | 4A106439000290 |  | NM500 | 6 | 2 | 7.998 | 1900-05-21 00:16 | FALSE | 是 | 无缺陷
25564 | 4A104099000120 |  | NM400 | 12 | 2 | 8 | 1900-05-21 00:21 | FALSE | 是 | 无缺陷
25565 | 4A104099000130 |  | NM400 | 12 | 2 | 8 | 1900-05-21 00:22 | FALSE | 是 | 无缺陷
25566 | 4A104099000140 |  | NM400 | 12 | 2 | 8 | 1900-05-21 00:23 | FALSE | 是 | 无缺陷
25567 | 4A104099000150 |  | NM400 | 12 | 2 | 8 | 1900-05-21 00:24 | FALSE | 是 | 无缺陷
25568 | 4A104099000160 |  | NM400 | 12 | 2 | 8 | 1900-05-21 00:25 | FALSE | 是 | 无缺陷
25569 | 4A104099000170 |  | NM400 | 12 | 2 | 8 | 1900-05-21 00:26 | FALSE | 是 | 无缺陷
25570 | 4A104099000180 |  | NM400 | 12 | 2 | 8 | 1900-05-21 00:27 | FALSE | 是 | 无缺陷
25571 | 4A104099000190 |  | NM400 | 12 | 2 | 8 | 1900-05-21 00:28 | FALSE | 是 | 无缺陷
25572 | 4A104099000200 |  | NM400 | 12 | 2 | 8 | 1900-05-21 00:29 | FALSE | 是 | 无缺陷