## Sheet1
流水号 | 板号 | 捆包号 | 钢种 | 长度 | 宽度 | 厚度 | 检测时间 | 判级 | 是否合格 | 判级原因
25773 | 4A088139000210 |  | NM450 | 5.62 | 2 | 7 | 1900-05-21 04:44 | FALSE | 是 | 无缺陷
25774 | 4A088139000220 |  | NM450 | 5.62 | 2 | 7 | 1900-05-21 04:44 | FALSE | 是 | 无缺陷
25775 | 4A088139000230 |  | NM450 | 5.62 | 2 | 7 | 1900-05-21 04:45 | FALSE | 是 | 无缺陷
25776 | 4A088139000240 |  | NM450 | 5.62 | 2 | 7 | 1900-05-21 04:46 | FALSE | 是 | 无缺陷
25777 | 4A088139000250 |  | NM450 | 5.62 | 2 | 7 | 1900-05-21 04:47 | FALSE | 是 | 无缺陷
25778 | 4A088139000260 |  | NM450 | 5.62 | 2 | 7 | 1900-05-21 04:48 | FALSE | 是 | 无缺陷
25779 | 4A088139000270 |  | NM450 | 5.62 | 2 | 7 | 1900-05-21 04:49 | FALSE | 是 | 无缺陷
25780 | 4A088139000280 |  | NM450 | 5.62 | 2 | 7 | 1900-05-21 04:50 | FALSE | 是 | 无缺陷
25781 | 4A088139000290 |  | NM450 | 5.62 | 2 | 7 | 1900-05-21 04:51 | FALSE | 是 | 无缺陷
25782 | 4A088139000300 |  | NM450 | 5.62 | 2 | 7 | 1900-05-21 04:52 | FALSE | 是 | 无缺陷
25783 | 4A088139000310 |  | NM450 | 5.62 | 2 | 7 | 1900-05-21 04:53 | FALSE | 是 | 无缺陷
25784 | 4A088139000320 |  | NM450 | 5.62 | 2 | 7 | 1900-05-21 04:55 | FALSE | 是 | 无缺陷
25785 | 4A088139000330 |  | NM450 | 5.62 | 2 | 7 | 1900-05-21 04:55 | FALSE | 是 | 无缺陷
25786 | 4A088139000340 |  | NM450 | 5.62 | 2 | 7 | 1900-05-21 04:56 | FALSE | 是 | 无缺陷
25787 | 4A088139000350 |  | NM450 | 5.62 | 2 | 7 | 1900-05-21 04:58 | FALSE | 是 | 无缺陷
25788 | 4A088139000030 |  | NM450 | 5.62 | 2 | 7 | 1900-05-21 04:59 | FALSE | 是 | 无缺陷
25789 | 4A088139000040 |  | NM450 | 5.62 | 2 | 7 | 1900-05-21 05:00 | FALSE | 是 | 无缺陷
25790 | 4A088139000050 |  | NM450 | 5.62 | 2 | 7 | 1900-05-21 05:01 | FALSE | 是 | 无缺陷
25791 | 4A088139000060 |  | NM450 | 5.62 | 2 | 7 | 1900-05-21 05:02 | FALSE | 是 | 无缺陷
25792 | 4A088139000070 |  | NM450 | 5.62 | 2 | 7 | 1900-05-21 05:03 | FALSE | 是 | 无缺陷
25793 | 4A088139000080 |  | NM450 | 5.62 | 2 | 7 | 1900-05-21 05:04 | FALSE | 是 | 无缺陷
25794 | 4A088139000090 |  | NM450 | 5.62 | 2 | 7 | 1900-05-21 05:05 | FALSE | 是 | 无缺陷
25795 | 4A088139000100 |  | NM450 | 5.62 | 2 | 7 | 1900-05-21 05:07 | FALSE | 是 | 无缺陷
25796 | 4A088139000110 |  | NM450 | 5.62 | 2 | 7 | 1900-05-21 05:08 | FALSE | 是 | 无缺陷
25797 | 4A088139000120 |  | NM450 | 5.62 | 2 | 7 | 1900-05-21 05:09 | FALSE | 是 | 无缺陷
25798 | 4A088139000130 |  | NM450 | 5.62 | 2 | 7 | 1900-05-21 05:10 | FALSE | 是 | 无缺陷
25799 | 4A088139000140 |  | NM450 | 5.62 | 2 | 7 | 1900-05-21 05:11 | FALSE | 是 | 无缺陷
25800 | 4A088139000150 |  | NM450 | 5.62 | 2 | 7 | 1900-05-21 05:12 | FALSE | 是 | 无缺陷
25801 | 4A088139000160 |  | NM450 | 5.62 | 2 | 7 | 1900-05-21 05:13 | FALSE | 是 | 无缺陷
25802 | 4A088139000170 |  | NM450 | 5.62 | 2 | 7 | 1900-05-21 05:14 | FALSE | 是 | 无缺陷
25803 | 4A088139000180 |  | NM450 | 5.62 | 2 | 7 | 1900-05-21 05:15 | FALSE | 是 | 无缺陷
25804 | 4A088139000360 |  | NM450 | 5.62 | 2 | 7 | 1900-05-21 05:16 | FALSE | 是 | 无缺陷
25805 | 4A088139000370 |  | NM450 | 5.62 | 2 | 7 | 1900-05-21 05:17 | FALSE | 是 | 无缺陷
25806 | 4A088139000380 |  | NM450 | 5.62 | 2 | 7 | 1900-05-21 05:18 | FALSE | 是 | 无缺陷
25807 | 4A088139000390 |  | NM450 | 5.62 | 2 | 7 | 1900-05-21 05:19 | FALSE | 是 | 无缺陷
25808 | 4A088139000400 |  | NM450 | 5.62 | 2 | 7 | 1900-05-21 05:20 | FALSE | 是 | 无缺陷
25809 | 4A088139000410 |  | NM450 | 5.62 | 2 | 7 | 1900-05-21 05:22 | FALSE | 是 | 无缺陷
25810 | 4A088139000420 |  | NM450 | 5.62 | 2 | 7 | 1900-05-21 05:23 | FALSE | 是 | 无缺陷
25811 | 4A088139000430 |  | NM450 | 5.62 | 2 | 7 | 1900-05-21 05:24 | FALSE | 是 | 无缺陷
25812 | 4A088139000440 |  | NM450 | 5.62 | 2 | 7 | 1900-05-21 05:25 | FALSE | 是 | 无缺陷
25813 | 4A088139000450 |  | NM450 | 5.62 | 2 | 7 | 1900-05-21 05:26 | FALSE | 是 | 无缺陷
25814 | 4A088139000460 |  | NM450 | 5.62 | 2 | 7 | 1900-05-21 05:27 | FALSE | 是 | 无缺陷
25815 | 4A088139000020 |  | NM450 | 5.62 | 2 | 7 | 1900-05-21 05:28 | FALSE | 是 | 无缺陷
25816 | 4A088139000470 |  | NM450 | 5.62 | 2 | 7 | 1900-05-21 05:29 | FALSE | 是 | 无缺陷
25817 | 4A088139000480 |  | NM450 | 5.62 | 2 | 7 | 1900-05-21 05:30 | FALSE | 是 | 无缺陷
25818 | 4A088139000490 |  | NM450 | 5.62 | 2 | 7 | 1900-05-21 05:31 | FALSE | 是 | 无缺陷
25819 | 4A088139000500 |  | NM450 | 5.62 | 2 | 7 | 1900-05-21 05:32 | FALSE | 是 | 无缺陷
25820 | 4A088139000510 |  | NM450 | 5.62 | 2 | 7 | 1900-05-21 05:34 | FALSE | 是 | 无缺陷
25821 | 4A102062000030 |  | NM450 | 5.825 | 1.5 | 7.001 | 1900-05-21 05:37 | FALSE | 是 | 无缺陷
25822 | 4A102062000040 |  | NM450 | 5.825 | 1.5 | 7.001 | 1900-05-21 05:38 | FALSE | 是 | 无缺陷
25823 | 4A102062000050 |  | NM450 | 5.825 | 1.5 | 7.001 | 1900-05-21 05:38 | FALSE | 是 | 无缺陷
25824 | 4A102062000060 |  | NM450 | 5.825 | 1.5 | 7.001 | 1900-05-21 05:39 | FALSE | 是 | 无缺陷
25825 | 4A102062000070 |  | NM450 | 5.825 | 1.5 | 7.001 | 1900-05-21 05:40 | FALSE | 是 | 无缺陷
25826 | 4A102062000080 |  | NM450 | 5.825 | 1.5 | 7.001 | 1900-05-21 05:41 | FALSE | 是 | 无缺陷
25827 | 4A102062000090 |  | NM450 | 5.825 | 1.5 | 7.001 | 1900-05-21 05:42 | FALSE | 是 | 无缺陷
25828 | 4A102062000100 |  | NM450 | 5.825 | 1.5 | 7.001 | 1900-05-21 05:43 | FALSE | 是 | 无缺陷
25829 | 4A102062000110 |  | NM450 | 5.825 | 1.5 | 7.001 | 1900-05-21 05:44 | FALSE | 是 | 无缺陷
25830 | 4A102062000120 |  | NM450 | 5.825 | 1.5 | 7.001 | 1900-05-21 05:45 | FALSE | 是 | 无缺陷
25831 | 4A102062000130 |  | NM450 | 5.825 | 1.5 | 7.001 | 1900-05-21 05:46 | FALSE | 是 | 无缺陷
25832 | 4A102062000140 |  | NM450 | 5.825 | 1.5 | 7.001 | 1900-05-21 05:47 | FALSE | 是 | 无缺陷
25833 | 4A102062000150 |  | NM450 | 5.825 | 1.5 | 7.001 | 1900-05-21 05:48 | FALSE | 是 | 无缺陷
25834 | 4A102062000160 |  | NM450 | 5.825 | 1.5 | 7.001 | 1900-05-21 05:49 | FALSE | 是 | 无缺陷
25835 | 4A102062000170 |  | NM450 | 5.825 | 1.5 | 7.001 | 1900-05-21 05:50 | FALSE | 是 | 无缺陷
25836 | 4A102062000180 |  | NM450 | 5.825 | 1.5 | 7.001 | 1900-05-21 05:51 | FALSE | 是 | 无缺陷
25837 | 4A102062000190 |  | NM450 | 5.825 | 1.5 | 7.001 | 1900-05-21 05:53 | FALSE | 是 | 无缺陷
25838 | 4A102062000200 |  | NM450 | 5.825 | 1.5 | 7.001 | 1900-05-21 05:54 | FALSE | 是 | 无缺陷
25839 | 4A102062000020 |  | NM450 | 5.825 | 1.5 | 7.001 | 1900-05-21 05:55 | FALSE | 是 | 无缺陷
25840 | 4A102062000210 |  | NM450 | 5.825 | 1.5 | 7.001 | 1900-05-21 05:56 | FALSE | 是 | 无缺陷
25841 | 4A102062000420 |  | NM450 | 5.825 | 1.5 | 7.001 | 1900-05-21 05:57 | FALSE | 是 | 无缺陷
25842 | 4A102062000430 |  | NM450 | 5.825 | 1.5 | 7.001 | 1900-05-21 05:58 | FALSE | 是 | 无缺陷
25843 | 4A102062000440 |  | NM450 | 5.825 | 1.5 | 7.001 | 1900-05-21 05:59 | FALSE | 是 | 无缺陷
25844 | 4A102062000450 |  | NM450 | 5.825 | 1.5 | 7.001 | 1900-05-21 06:00 | FALSE | 是 | 无缺陷
25845 | 4A102062000460 |  | NM450 | 5.825 | 1.5 | 7.001 | 1900-05-21 06:01 | FALSE | 是 | 无缺陷
25846 | 4A102062000470 |  | NM450 | 5.825 | 1.5 | 7.001 | 1900-05-21 06:02 | FALSE | 是 | 无缺陷
25847 | 4A102062000480 |  | NM450 | 5.825 | 1.5 | 7.001 | 1900-05-21 06:03 | FALSE | 是 | 无缺陷
25848 | 4A102062000490 |  | NM450 | 5.825 | 1.5 | 7.001 | 1900-05-21 06:04 | FALSE | 是 | 无缺陷
25849 | 4A102062000500 |  | NM450 | 5.825 | 1.5 | 7.001 | 1900-05-21 06:05 | FALSE | 是 | 无缺陷
25850 | 4A102062000510 |  | NM450 | 5.825 | 1.5 | 7.001 | 1900-05-21 06:07 | FALSE | 是 | 无缺陷
25851 | 4A102062000520 |  | NM450 | 5.825 | 1.5 | 7.001 | 1900-05-21 06:08 | FALSE | 是 | 无缺陷
25852 | 4A102062000530 |  | NM450 | 5.825 | 1.5 | 7.001 | 1900-05-21 06:09 | FALSE | 是 | 无缺陷
25853 | 4A102062000540 |  | NM450 | 5.825 | 1.5 | 7.001 | 1900-05-21 06:11 | FALSE | 是 | 无缺陷
25854 | 4A102062000550 |  | NM450 | 5.825 | 1.5 | 7.001 | 1900-05-21 06:12 | FALSE | 是 | 无缺陷
25855 | 4A102062000560 |  | NM450 | 5.825 | 1.5 | 7.001 | 1900-05-21 06:13 | FALSE | 是 | 无缺陷
25856 | 4A102062000570 |  | NM450 | 5.825 | 1.5 | 7.001 | 1900-05-21 06:14 | FALSE | 是 | 无缺陷
25857 | 4A102062000580 |  | NM450 | 5.825 | 1.5 | 7.001 | 1900-05-21 06:15 | FALSE | 是 | 无缺陷
25858 | 4A102062000220 |  | NM450 | 5.825 | 1.5 | 7.001 | 1900-05-21 06:16 | FALSE | 是 | 无缺陷
25859 | 4A102062000230 |  | NM450 | 5.825 | 1.5 | 7.001 | 1900-05-21 06:17 | FALSE | 是 | 无缺陷
25860 | 4A102062000240 |  | NM450 | 5.825 | 1.5 | 7.001 | 1900-05-21 06:19 | FALSE | 是 | 无缺陷
25861 | 4A102062000250 |  | NM450 | 5.825 | 1.5 | 7.001 | 1900-05-21 06:20 | FALSE | 是 | 无缺陷
25862 | 4A102062000260 |  | NM450 | 5.825 | 1.5 | 7.001 | 1900-05-21 06:21 | FALSE | 是 | 无缺陷
25863 | 4A102062000270 |  | NM450 | 5.825 | 1.5 | 7.001 | 1900-05-21 06:22 | FALSE | 是 | 无缺陷
25864 | 4A102062000280 |  | NM450 | 5.825 | 1.5 | 7.001 | 1900-05-21 06:23 | FALSE | 是 | 无缺陷
25865 | 4A102062000290 |  | NM450 | 5.825 | 1.5 | 7.001 | 1900-05-21 06:25 | FALSE | 是 | 无缺陷
25866 | 4A102062000300 |  | NM450 | 5.825 | 1.5 | 7.001 | 1900-05-21 06:26 | FALSE | 是 | 无缺陷
25867 | 4A102062000310 |  | NM450 | 5.825 | 1.5 | 7.001 | 1900-05-21 06:27 | FALSE | 是 | 无缺陷
25868 | 4A102062000320 |  | NM450 | 5.825 | 1.5 | 7.001 | 1900-05-21 06:28 | FALSE | 是 | 无缺陷
25869 | 4A102062000330 |  | NM450 | 5.825 | 1.5 | 7.001 | 1900-05-21 06:29 | FALSE | 是 | 无缺陷
25870 | 4A102062000340 |  | NM450 | 5.825 | 1.5 | 7.001 | 1900-05-21 06:31 | FALSE | 是 | 无缺陷
25871 | 4A102062000350 |  | NM450 | 5.825 | 1.5 | 7.001 | 1900-05-21 06:32 | FALSE | 是 | 无缺陷
25872 | 4A102062000360 |  | NM450 | 5.825 | 1.5 | 7.001 | 1900-05-21 06:33 | FALSE | 是 | 无缺陷